## Li_ver1.0
alloy_name | Energy_name | system | body | Energy_value | body_num1 | body_name1 | body_num2 | body_name2 | data_version | mode
Li | Segregation |  | 1 | 0.26670045 | 4 | Be |  |  | Li_data_ver1p0_20250120 | original
Li | Segregation |  | 1 | -0.0668675 | 5 | B |  |  | Li_data_ver1p0_20250120 | original
Li | Segregation |  | 1 | 0.2446683 | 6 | C |  |  | Li_data_ver1p0_20250120 | original
Li | Segregation |  | 1 | -0.4151918 | 11 | Na |  |  | Li_data_ver1p0_20250120 | original
Li | Segregation |  | 1 | 0.20805557 | 12 | Mg |  |  | Li_data_ver1p0_20250120 | original
Li | Segregation |  | 1 | 0.484786 | 13 | Al |  |  | Li_data_ver1p0_20250120 | original
Li | Segregation |  | 1 | 0.2445348 | 14 | Si |  |  | Li_data_ver1p0_20250120 | original
Li | Segregation |  | 1 | -0.20131243 | 15 | P |  |  | Li_data_ver1p0_20250120 | original
Li | Segregation |  | 1 | -0.29506723 | 16 | S |  |  | Li_data_ver1p0_20250120 | original
Li | Segregation |  | 1 | -1.21035272 | 19 | K |  |  | Li_data_ver1p0_20250120 | original
Li | Segregation |  | 1 | -0.23953598 | 20 | Ca |  |  | Li_data_ver1p0_20250120 | original
Li | Segregation |  | 1 | 0.47096127 | 21 | Sc |  |  | Li_data_ver1p0_20250120 | original
Li | Segregation |  | 1 | 0.2964246 | 22 | Ti |  |  | Li_data_ver1p0_20250120 | original
Li | Segregation |  | 1 | 0.57564001 | 23 | V |  |  | Li_data_ver1p0_20250120 | original
Li | Segregation |  | 1 | -1.59898669 | 24 | Cr |  |  | Li_data_ver1p0_20250120 | original
Li | Segregation |  | 1 | 0.3557242 | 25 | Mn |  |  | Li_data_ver1p0_20250120 | original
Li | Segregation |  | 1 | -0.37672368 | 26 | Fe |  |  | Li_data_ver1p0_20250120 | original
Li | Segregation |  | 1 | 0.1892425 | 27 | Co |  |  | Li_data_ver1p0_20250120 | original
Li | Segregation |  | 1 | 0.139768 | 28 | Ni |  |  | Li_data_ver1p0_20250120 | original
Li | Segregation |  | 1 | 0.1600986 | 29 | Cu |  |  | Li_data_ver1p0_20250120 | original
Li | Segregation |  | 1 | 0.25063813 | 30 | Zn |  |  | Li_data_ver1p0_20250120 | original
Li | Segregation |  | 1 | 0.3535019 | 31 | Ga |  |  | Li_data_ver1p0_20250120 | original
Li | Segregation |  | 1 | 0.24188665 | 32 | Ge |  |  | Li_data_ver1p0_20250120 | original
Li | Segregation |  | 1 | -0.1105453 | 33 | As |  |  | Li_data_ver1p0_20250120 | original
Li | Segregation |  | 1 | -0.3950565 | 34 | Se |  |  | Li_data_ver1p0_20250120 | original
Li | Segregation |  | 1 | -1.57711688 | 37 | Rb |  |  | Li_data_ver1p0_20250120 | original
Li | Segregation |  | 1 | -0.599941 | 38 | Sr |  |  | Li_data_ver1p0_20250120 | original
Li | Segregation |  | 1 | 0.33754198 | 39 | Y |  |  | Li_data_ver1p0_20250120 | original
Li | Segregation |  | 1 | 0.762248 | 40 | Zr |  |  | Li_data_ver1p0_20250120 | original
Li | Segregation |  | 1 | 0.483183 | 41 | Nb |  |  | Li_data_ver1p0_20250120 | original
Li | Segregation |  | 1 | 0.39767641 | 42 | Mo |  |  | Li_data_ver1p0_20250120 | original
Li | Segregation |  | 1 | 0.3535772 | 44 | Ru |  |  | Li_data_ver1p0_20250120 | original
Li | Segregation |  | 1 | 0.2190708 | 45 | Rh |  |  | Li_data_ver1p0_20250120 | original
Li | Segregation |  | 1 | 0.1798883 | 46 | Pd |  |  | Li_data_ver1p0_20250120 | original
Li | Segregation |  | 1 | 0.2026358 | 47 | Ag |  |  | Li_data_ver1p0_20250120 | original
Li | Segregation |  | 1 | 0.2634654 | 48 | Cd |  |  | Li_data_ver1p0_20250120 | original
Li | Segregation |  | 1 | 0.42362272 | 49 | In |  |  | Li_data_ver1p0_20250120 | original
Li | Segregation |  | 1 | 0.4069013 | 50 | Sn |  |  | Li_data_ver1p0_20250120 | original
Li | Segregation |  | 1 | 0.09235933 | 51 | Sb |  |  | Li_data_ver1p0_20250120 | original
Li | Segregation |  | 1 | -0.277372 | 52 | Te |  |  | Li_data_ver1p0_20250120 | original
Li | Segregation |  | 1 | -0.77772847 | 53 | I |  |  | Li_data_ver1p0_20250120 | original
Li | Segregation |  | 1 | -1.93227476 | 55 | Cs |  |  | Li_data_ver1p0_20250120 | original
Li | Segregation |  | 1 | -0.86509848 | 56 | Ba |  |  | Li_data_ver1p0_20250120 | original
Li | Segregation |  | 1 | 0.08346179 | 57 | La |  |  | Li_data_ver1p0_20250120 | original
Li | Segregation |  | 1 | -0.00304279 | 58 | Ce |  |  | Li_data_ver1p0_20250120 | original
Li | Segregation |  | 1 | 0.84356295 | 72 | Hf |  |  | Li_data_ver1p0_20250120 | original
Li | Segregation |  | 1 | 0.9011538 | 73 | Ta |  |  | Li_data_ver1p0_20250120 | original
Li | Segregation |  | 1 | 0.6483308 | 74 | W |  |  | Li_data_ver1p0_20250120 | original
Li | Segregation |  | 1 | 0.6332275 | 75 | Re |  |  | Li_data_ver1p0_20250120 | original
Li | Segregation |  | 1 | 0.3680376 | 76 | Os |  |  | Li_data_ver1p0_20250120 | original
Li | Segregation |  | 1 | 0.180691 | 77 | Ir |  |  | Li_data_ver1p0_20250120 | original
Li | Segregation |  | 1 | 0.09271047 | 78 | Pt |  |  | Li_data_ver1p0_20250120 | original
Li | Segregation |  | 1 | 0.133184 | 79 | Au |  |  | Li_data_ver1p0_20250120 | original
Li | Segregation |  | 1 | 0.3309088 | 81 | Tl |  |  | Li_data_ver1p0_20250120 | original
Li | Segregation |  | 1 | 0.3369435 | 82 | Pb |  |  | Li_data_ver1p0_20250120 | original
Li | Segregation |  | 1 | 0.07942425 | 83 | Bi |  |  | Li_data_ver1p0_20250120 | original
Li | Binding | bulk | 2 | 0.05171851 | 47 | Ag | 4 | Be | Li_data_ver1p0_20250120 | original
Li | Binding | bulk | 2 | -0.0445456 | 47 | Ag | 5 | B | Li_data_ver1p0_20250120 | original
Li | Binding | bulk | 2 | 0.1037162 | 47 | Ag | 6 | C | Li_data_ver1p0_20250120 | original
Li | Binding | bulk | 2 | -0.03510832 | 47 | Ag | 11 | Na | Li_data_ver1p0_20250120 | original
Li | Binding | bulk | 2 | -0.00541609 | 47 | Ag | 12 | Mg | Li_data_ver1p0_20250120 | original
Li | Binding | bulk | 2 | -0.04735566 | 47 | Ag | 13 | Al | Li_data_ver1p0_20250120 | original
Li | Binding | bulk | 2 | -0.1641198 | 47 | Ag | 14 | Si | Li_data_ver1p0_20250120 | original
Li | Binding | bulk | 2 | 0.02646321 | 47 | Ag | 15 | P | Li_data_ver1p0_20250120 | original
Li | Binding | bulk | 2 | 0.1204446 | 47 | Ag | 16 | S | Li_data_ver1p0_20250120 | original
Li | Binding | bulk | 2 | -0.02108815 | 47 | Ag | 19 | K | Li_data_ver1p0_20250120 | original
Li | Binding | bulk | 2 | 0.06274811 | 47 | Ag | 20 | Ca | Li_data_ver1p0_20250120 | original
Li | Binding | bulk | 2 | 0.1339914 | 47 | Ag | 21 | Sc | Li_data_ver1p0_20250120 | original
Li | Binding | bulk | 2 | 0.1498702 | 47 | Ag | 22 | Ti | Li_data_ver1p0_20250120 | original
Li | Binding | bulk | 2 | 0.1518916 | 47 | Ag | 23 | V | Li_data_ver1p0_20250120 | original
Li | Binding | bulk | 2 | 0.2196398 | 47 | Ag | 24 | Cr | Li_data_ver1p0_20250120 | original
Li | Binding | bulk | 2 | 0.1309662 | 47 | Ag | 25 | Mn | Li_data_ver1p0_20250120 | original
Li | Binding | bulk | 2 | 0.0513623 | 47 | Ag | 26 | Fe | Li_data_ver1p0_20250120 | original
Li | Binding | bulk | 2 | 0.00199535 | 47 | Ag | 27 | Co | Li_data_ver1p0_20250120 | original
Li | Binding | bulk | 2 | -0.02845529 | 47 | Ag | 28 | Ni | Li_data_ver1p0_20250120 | original
Li | Binding | bulk | 2 | -0.04326291 | 47 | Ag | 29 | Cu | Li_data_ver1p0_20250120 | original
Li | Binding | bulk | 2 | -0.06170538 | 47 | Ag | 30 | Zn | Li_data_ver1p0_20250120 | original
Li | Binding | bulk | 2 | -0.1095359 | 47 | Ag | 31 | Ga | Li_data_ver1p0_20250120 | original
Li | Binding | bulk | 2 | -0.1877573 | 47 | Ag | 32 | Ge | Li_data_ver1p0_20250120 | original
Li | Binding | bulk | 2 | -0.07054136 | 47 | Ag | 33 | As | Li_data_ver1p0_20250120 | original
Li | Binding | bulk | 2 | 0.01994006 | 47 | Ag | 34 | Se | Li_data_ver1p0_20250120 | original
Li | Binding | bulk | 2 | -0.01684531 | 47 | Ag | 37 | Rb | Li_data_ver1p0_20250120 | original
Li | Binding | bulk | 2 | 0.06091858 | 47 | Ag | 38 | Sr | Li_data_ver1p0_20250120 | original
Li | Binding | bulk | 2 | 0.1358729 | 47 | Ag | 39 | Y | Li_data_ver1p0_20250120 | original
Li | Binding | bulk | 2 | 0.1360842 | 47 | Ag | 40 | Zr | Li_data_ver1p0_20250120 | original
Li | Binding | bulk | 2 | 0.1455071 | 47 | Ag | 41 | Nb | Li_data_ver1p0_20250120 | original
Li | Binding | bulk | 2 | 0.1005725 | 47 | Ag | 42 | Mo | Li_data_ver1p0_20250120 | original
Li | Binding | bulk | 2 | -0.04896649 | 47 | Ag | 44 | Ru | Li_data_ver1p0_20250120 | original
Li | Binding | bulk | 2 | -0.09802833 | 47 | Ag | 45 | Rh | Li_data_ver1p0_20250120 | original
Li | Binding | bulk | 2 | -0.09979584 | 47 | Ag | 46 | Pd | Li_data_ver1p0_20250120 | original
Li | Binding | bulk | 2 | -0.09127354 | 47 | Ag | 47 | Ag | Li_data_ver1p0_20250120 | original
Li | Binding | bulk | 2 | -0.09365911 | 47 | Ag | 48 | Cd | Li_data_ver1p0_20250120 | original
Li | Binding | bulk | 2 | -0.1252025 | 47 | Ag | 49 | In | Li_data_ver1p0_20250120 | original
Li | Binding | bulk | 2 | -0.1785195 | 47 | Ag | 50 | Sn | Li_data_ver1p0_20250120 | original
Li | Binding | bulk | 2 | -0.2018998 | 47 | Ag | 51 | Sb | Li_data_ver1p0_20250120 | original
Li | Binding | bulk | 2 | -0.1469623 | 47 | Ag | 52 | Te | Li_data_ver1p0_20250120 | original
Li | Binding | bulk | 2 | -0.1218027 | 47 | Ag | 53 | I | Li_data_ver1p0_20250120 | original
Li | Binding | bulk | 2 | -0.00889415 | 47 | Ag | 55 | Cs | Li_data_ver1p0_20250120 | original
Li | Binding | bulk | 2 | 0.05779832 | 47 | Ag | 56 | Ba | Li_data_ver1p0_20250120 | original
Li | Binding | bulk | 2 | 0.11402 | 47 | Ag | 57 | La | Li_data_ver1p0_20250120 | original
Li | Binding | bulk | 2 | 0.2731402 | 47 | Ag | 58 | Ce | Li_data_ver1p0_20250120 | original
Li | Binding | bulk | 2 | 0.1778508 | 47 | Ag | 72 | Hf | Li_data_ver1p0_20250120 | original
Li | Binding | bulk | 2 | 0.1177938 | 47 | Ag | 73 | Ta | Li_data_ver1p0_20250120 | original
Li | Binding | bulk | 2 | 0.1263818 | 47 | Ag | 74 | W | Li_data_ver1p0_20250120 | original
Li | Binding | bulk | 2 | 0.04128622 | 47 | Ag | 75 | Re | Li_data_ver1p0_20250120 | original
Li | Binding | bulk | 2 | -0.06315767 | 47 | Ag | 76 | Os | Li_data_ver1p0_20250120 | original
Li | Binding | bulk | 2 | -0.1163441 | 47 | Ag | 77 | Ir | Li_data_ver1p0_20250120 | original
Li | Binding | bulk | 2 | -0.1520683 | 47 | Ag | 78 | Pt | Li_data_ver1p0_20250120 | original
Li | Binding | bulk | 2 | -0.1435818 | 47 | Ag | 79 | Au | Li_data_ver1p0_20250120 | original
Li | Binding | bulk | 2 | -0.1581445 | 47 | Ag | 81 | Tl | Li_data_ver1p0_20250120 | original
Li | Binding | bulk | 2 | -0.1884047 | 47 | Ag | 82 | Pb | Li_data_ver1p0_20250120 | original
Li | Binding | bulk | 2 | -0.1952547 | 47 | Ag | 83 | Bi | Li_data_ver1p0_20250120 | original
Li | Binding | bulk | 2 | 0.13403925 | 13 | Al | 4 | Be | Li_data_ver1p0_20250120 | original
Li | Binding | bulk | 2 | 0.2123205 | 13 | Al | 5 | B | Li_data_ver1p0_20250120 | original
Li | Binding | bulk | 2 | 0.1272809 | 13 | Al | 6 | C | Li_data_ver1p0_20250120 | original
Li | Binding | bulk | 2 | -0.1126712 | 13 | Al | 11 | Na | Li_data_ver1p0_20250120 | original
Li | Binding | bulk | 2 | -0.02987848 | 13 | Al | 12 | Mg | Li_data_ver1p0_20250120 | original
Li | Binding | bulk | 2 | -0.03850944 | 13 | Al | 13 | Al | Li_data_ver1p0_20250120 | original
Li | Binding | bulk | 2 | -0.159006 | 13 | Al | 14 | Si | Li_data_ver1p0_20250120 | original
Li | Binding | bulk | 2 | -0.3177616 | 13 | Al | 15 | P | Li_data_ver1p0_20250120 | original
Li | Binding | bulk | 2 | -0.0021011 | 13 | Al | 16 | S | Li_data_ver1p0_20250120 | original
Li | Binding | bulk | 2 | -0.1433733 | 13 | Al | 19 | K | Li_data_ver1p0_20250120 | original
Li | Binding | bulk | 2 | 0.01289753 | 13 | Al | 20 | Ca | Li_data_ver1p0_20250120 | original
Li | Binding | bulk | 2 | 0.2126228 | 13 | Al | 21 | Sc | Li_data_ver1p0_20250120 | original
Li | Binding | bulk | 2 | 0.373118 | 13 | Al | 22 | Ti | Li_data_ver1p0_20250120 | original
Li | Binding | bulk | 2 | 0.457913 | 13 | Al | 23 | V | Li_data_ver1p0_20250120 | original
Li | Binding | bulk | 2 | 0.4820611 | 13 | Al | 24 | Cr | Li_data_ver1p0_20250120 | original
Li | Binding | bulk | 2 | 0.4790164 | 13 | Al | 25 | Mn | Li_data_ver1p0_20250120 | original
Li | Binding | bulk | 2 | 0.4165265 | 13 | Al | 26 | Fe | Li_data_ver1p0_20250120 | original
Li | Binding | bulk | 2 | 0.3195571 | 13 | Al | 27 | Co | Li_data_ver1p0_20250120 | original
Li | Binding | bulk | 2 | 0.2058934 | 13 | Al | 28 | Ni | Li_data_ver1p0_20250120 | original
Li | Binding | bulk | 2 | 0.07144774 | 13 | Al | 29 | Cu | Li_data_ver1p0_20250120 | original
Li | Binding | bulk | 2 | -0.02324471 | 13 | Al | 30 | Zn | Li_data_ver1p0_20250120 | original
Li | Binding | bulk | 2 | -0.07588647 | 13 | Al | 31 | Ga | Li_data_ver1p0_20250120 | original
Li | Binding | bulk | 2 | -0.2012577 | 13 | Al | 32 | Ge | Li_data_ver1p0_20250120 | original
Li | Binding | bulk | 2 | -0.36532903 | 13 | Al | 33 | As | Li_data_ver1p0_20250120 | original
Li | Binding | bulk | 2 | -0.1182286 | 13 | Al | 34 | Se | Li_data_ver1p0_20250120 | original
Li | Binding | bulk | 2 | -0.1600775 | 13 | Al | 37 | Rb | Li_data_ver1p0_20250120 | original
Li | Binding | bulk | 2 | -0.02580945 | 13 | Al | 38 | Sr | Li_data_ver1p0_20250120 | original
Li | Binding | bulk | 2 | 0.1778961 | 13 | Al | 39 | Y | Li_data_ver1p0_20250120 | original
Li | Binding | bulk | 2 | 0.3350845 | 13 | Al | 40 | Zr | Li_data_ver1p0_20250120 | original
Li | Binding | bulk | 2 | 0.5095555 | 13 | Al | 41 | Nb | Li_data_ver1p0_20250120 | original
Li | Binding | bulk | 2 | 0.5402051 | 13 | Al | 42 | Mo | Li_data_ver1p0_20250120 | original
Li | Binding | bulk | 2 | 0.3972492 | 13 | Al | 44 | Ru | Li_data_ver1p0_20250120 | original
Li | Binding | bulk | 2 | 0.2500826 | 13 | Al | 45 | Rh | Li_data_ver1p0_20250120 | original
Li | Binding | bulk | 2 | 0.08425517 | 13 | Al | 46 | Pd | Li_data_ver1p0_20250120 | original
Li | Binding | bulk | 2 | -0.04764511 | 13 | Al | 47 | Ag | Li_data_ver1p0_20250120 | original
Li | Binding | bulk | 2 | -0.08843425 | 13 | Al | 48 | Cd | Li_data_ver1p0_20250120 | original
Li | Binding | bulk | 2 | -0.1379782 | 13 | Al | 49 | In | Li_data_ver1p0_20250120 | original
Li | Binding | bulk | 2 | -0.2519624 | 13 | Al | 50 | Sn | Li_data_ver1p0_20250120 | original
Li | Binding | bulk | 2 | -0.3898862 | 13 | Al | 51 | Sb | Li_data_ver1p0_20250120 | original
Li | Binding | bulk | 2 | -0.3774514 | 13 | Al | 52 | Te | Li_data_ver1p0_20250120 | original
Li | Binding | bulk | 2 | -0.2721474 | 13 | Al | 53 | I | Li_data_ver1p0_20250120 | original
Li | Binding | bulk | 2 | -0.1579199 | 13 | Al | 55 | Cs | Li_data_ver1p0_20250120 | original
Li | Binding | bulk | 2 | -0.03672802 | 13 | Al | 56 | Ba | Li_data_ver1p0_20250120 | original
Li | Binding | bulk | 2 | 0.1572478 | 13 | Al | 57 | La | Li_data_ver1p0_20250120 | original
Li | Binding | bulk | 2 | 0.2368568 | 13 | Al | 58 | Ce | Li_data_ver1p0_20250120 | original
Li | Binding | bulk | 2 | 0.3839496 | 13 | Al | 72 | Hf | Li_data_ver1p0_20250120 | original
Li | Binding | bulk | 2 | 0.4005811 | 13 | Al | 73 | Ta | Li_data_ver1p0_20250120 | original
Li | Binding | bulk | 2 | 0.5947939 | 13 | Al | 74 | W | Li_data_ver1p0_20250120 | original
Li | Binding | bulk | 2 | 0.5535426 | 13 | Al | 75 | Re | Li_data_ver1p0_20250120 | original
Li | Binding | bulk | 2 | 0.4432935 | 13 | Al | 76 | Os | Li_data_ver1p0_20250120 | original
Li | Binding | bulk | 2 | 0.2806989 | 13 | Al | 77 | Ir | Li_data_ver1p0_20250120 | original
Li | Binding | bulk | 2 | 0.1049668 | 13 | Al | 78 | Pt | Li_data_ver1p0_20250120 | original
Li | Binding | bulk | 2 | -0.04662052 | 13 | Al | 79 | Au | Li_data_ver1p0_20250120 | original
Li | Binding | bulk | 2 | -0.1736761 | 13 | Al | 81 | Tl | Li_data_ver1p0_20250120 | original
Li | Binding | bulk | 2 | -0.2690245 | 13 | Al | 82 | Pb | Li_data_ver1p0_20250120 | original
Li | Binding | bulk | 2 | -0.3751138 | 13 | Al | 83 | Bi | Li_data_ver1p0_20250120 | original
Li | Binding | bulk | 2 | 0.06876294 | 20 | Ca | 4 | Be | Li_data_ver1p0_20250120 | original
Li | Binding | bulk | 2 | 0.1430743 | 20 | Ca | 5 | B | Li_data_ver1p0_20250120 | original
Li | Binding | bulk | 2 | 0.2113571 | 20 | Ca | 6 | C | Li_data_ver1p0_20250120 | original
Li | Binding | bulk | 2 | -0.04818783 | 20 | Ca | 11 | Na | Li_data_ver1p0_20250120 | original
Li | Binding | bulk | 2 | -0.02226353 | 20 | Ca | 12 | Mg | Li_data_ver1p0_20250120 | original
Li | Binding | bulk | 2 | 0.01298876 | 20 | Ca | 13 | Al | Li_data_ver1p0_20250120 | original
Li | Binding | bulk | 2 | 0.07022756 | 20 | Ca | 14 | Si | Li_data_ver1p0_20250120 | original
Li | Binding | bulk | 2 | 0.1296456 | 20 | Ca | 15 | P | Li_data_ver1p0_20250120 | original
Li | Binding | bulk | 2 | 0.1617571 | 20 | Ca | 16 | S | Li_data_ver1p0_20250120 | original
Li | Binding | bulk | 2 | -0.1169944 | 20 | Ca | 19 | K | Li_data_ver1p0_20250120 | original
Li | Binding | bulk | 2 | -0.0921681 | 20 | Ca | 20 | Ca | Li_data_ver1p0_20250120 | original
Li | Binding | bulk | 2 | -0.01178257 | 20 | Ca | 21 | Sc | Li_data_ver1p0_20250120 | original
Li | Binding | bulk | 2 | 0.05904239 | 20 | Ca | 22 | Ti | Li_data_ver1p0_20250120 | original
Li | Binding | bulk | 2 | 0.1838202 | 20 | Ca | 23 | V | Li_data_ver1p0_20250120 | original
Li | Binding | bulk | 2 | 0.2665645 | 20 | Ca | 24 | Cr | Li_data_ver1p0_20250120 | original
Li | Binding | bulk | 2 | 0.1550863 | 20 | Ca | 25 | Mn | Li_data_ver1p0_20250120 | original
Li | Binding | bulk | 2 | 0.1850378 | 20 | Ca | 26 | Fe | Li_data_ver1p0_20250120 | original
Li | Binding | bulk | 2 | 0.2085648 | 20 | Ca | 27 | Co | Li_data_ver1p0_20250120 | original
Li | Binding | bulk | 2 | 0.1769812 | 20 | Ca | 28 | Ni | Li_data_ver1p0_20250120 | original
Li | Binding | bulk | 2 | 0.104784 | 20 | Ca | 29 | Cu | Li_data_ver1p0_20250120 | original
Li | Binding | bulk | 2 | 0.05784132 | 20 | Ca | 30 | Zn | Li_data_ver1p0_20250120 | original
Li | Binding | bulk | 2 | 0.04803154 | 20 | Ca | 31 | Ga | Li_data_ver1p0_20250120 | original
Li | Binding | bulk | 2 | 0.07134195 | 20 | Ca | 32 | Ge | Li_data_ver1p0_20250120 | original
Li | Binding | bulk | 2 | 0.1296444 | 20 | Ca | 33 | As | Li_data_ver1p0_20250120 | original
Li | Binding | bulk | 2 | 0.1316002 | 20 | Ca | 34 | Se | Li_data_ver1p0_20250120 | original
Li | Binding | bulk | 2 | -0.1333176 | 20 | Ca | 37 | Rb | Li_data_ver1p0_20250120 | original
Li | Binding | bulk | 2 | -0.1196052 | 20 | Ca | 38 | Sr | Li_data_ver1p0_20250120 | original
Li | Binding | bulk | 2 | -0.03628977 | 20 | Ca | 39 | Y | Li_data_ver1p0_20250120 | original
Li | Binding | bulk | 2 | 0.00048799 | 20 | Ca | 40 | Zr | Li_data_ver1p0_20250120 | original
Li | Binding | bulk | 2 | 0.09760123 | 20 | Ca | 41 | Nb | Li_data_ver1p0_20250120 | original
Li | Binding | bulk | 2 | 0.1340526 | 20 | Ca | 42 | Mo | Li_data_ver1p0_20250120 | original
Li | Binding | bulk | 2 | 0.2587448 | 20 | Ca | 44 | Ru | Li_data_ver1p0_20250120 | original
Li | Binding | bulk | 2 | 0.2445271 | 20 | Ca | 45 | Rh | Li_data_ver1p0_20250120 | original
Li | Binding | bulk | 2 | 0.1501561 | 20 | Ca | 46 | Pd | Li_data_ver1p0_20250120 | original
Li | Binding | bulk | 2 | 0.06335351 | 20 | Ca | 47 | Ag | Li_data_ver1p0_20250120 | original
Li | Binding | bulk | 2 | 0.01317749 | 20 | Ca | 48 | Cd | Li_data_ver1p0_20250120 | original
Li | Binding | bulk | 2 | -0.0097347 | 20 | Ca | 49 | In | Li_data_ver1p0_20250120 | original
Li | Binding | bulk | 2 | -0.00596117 | 20 | Ca | 50 | Sn | Li_data_ver1p0_20250120 | original
Li | Binding | bulk | 2 | 0.02152993 | 20 | Ca | 51 | Sb | Li_data_ver1p0_20250120 | original
Li | Binding | bulk | 2 | 0.07219232 | 20 | Ca | 52 | Te | Li_data_ver1p0_20250120 | original
Li | Binding | bulk | 2 | 0.05630201 | 20 | Ca | 53 | I | Li_data_ver1p0_20250120 | original
Li | Binding | bulk | 2 | -0.1301576 | 20 | Ca | 55 | Cs | Li_data_ver1p0_20250120 | original
Li | Binding | bulk | 2 | -0.1132759 | 20 | Ca | 56 | Ba | Li_data_ver1p0_20250120 | original
Li | Binding | bulk | 2 | -0.01979805 | 20 | Ca | 57 | La | Li_data_ver1p0_20250120 | original
Li | Binding | bulk | 2 | -0.0071355 | 20 | Ca | 58 | Ce | Li_data_ver1p0_20250120 | original
Li | Binding | bulk | 2 | 0.04702487 | 20 | Ca | 72 | Hf | Li_data_ver1p0_20250120 | original
Li | Binding | bulk | 2 | 0.0693351 | 20 | Ca | 73 | Ta | Li_data_ver1p0_20250120 | original
Li | Binding | bulk | 2 | 0.1386245 | 20 | Ca | 74 | W | Li_data_ver1p0_20250120 | original
Li | Binding | bulk | 2 | 0.1901543 | 20 | Ca | 75 | Re | Li_data_ver1p0_20250120 | original
Li | Binding | bulk | 2 | 0.2534448 | 20 | Ca | 76 | Os | Li_data_ver1p0_20250120 | original
Li | Binding | bulk | 2 | 0.2589559 | 20 | Ca | 77 | Ir | Li_data_ver1p0_20250120 | original
Li | Binding | bulk | 2 | 0.1839868 | 20 | Ca | 78 | Pt | Li_data_ver1p0_20250120 | original
Li | Binding | bulk | 2 | 0.1009155 | 20 | Ca | 79 | Au | Li_data_ver1p0_20250120 | original
Li | Binding | bulk | 2 | 0.00610541 | 20 | Ca | 81 | Tl | Li_data_ver1p0_20250120 | original
Li | Binding | bulk | 2 | -0.00741749 | 20 | Ca | 82 | Pb | Li_data_ver1p0_20250120 | original
Li | Binding | bulk | 2 | -0.00062417 | 20 | Ca | 83 | Bi | Li_data_ver1p0_20250120 | original
Li | Binding | bulk | 2 | 0.1017875 | 31 | Ga | 4 | Be | Li_data_ver1p0_20250120 | original
Li | Binding | bulk | 2 | 0.1099069 | 31 | Ga | 5 | B | Li_data_ver1p0_20250120 | original
Li | Binding | bulk | 2 | -0.09841493 | 31 | Ga | 6 | C | Li_data_ver1p0_20250120 | original
Li | Binding | bulk | 2 | -0.09354389 | 31 | Ga | 11 | Na | Li_data_ver1p0_20250120 | original
Li | Binding | bulk | 2 | -0.03318097 | 31 | Ga | 12 | Mg | Li_data_ver1p0_20250120 | original
Li | Binding | bulk | 2 | -0.07591785 | 31 | Ga | 13 | Al | Li_data_ver1p0_20250120 | original
Li | Binding | bulk | 2 | -0.2292209 | 31 | Ga | 14 | Si | Li_data_ver1p0_20250120 | original
Li | Binding | bulk | 2 | -0.08168705 | 31 | Ga | 15 | P | Li_data_ver1p0_20250120 | original
Li | Binding | bulk | 2 | 0.04433385 | 31 | Ga | 16 | S | Li_data_ver1p0_20250120 | original
Li | Binding | bulk | 2 | -0.09822874 | 31 | Ga | 19 | K | Li_data_ver1p0_20250120 | original
Li | Binding | bulk | 2 | 0.04786252 | 31 | Ga | 20 | Ca | Li_data_ver1p0_20250120 | original
Li | Binding | bulk | 2 | 0.2530599 | 31 | Ga | 21 | Sc | Li_data_ver1p0_20250120 | original
Li | Binding | bulk | 2 | 0.427692 | 31 | Ga | 22 | Ti | Li_data_ver1p0_20250120 | original
Li | Binding | bulk | 2 | 0.51266117 | 31 | Ga | 23 | V | Li_data_ver1p0_20250120 | original
Li | Binding | bulk | 2 | 0.5050527 | 31 | Ga | 24 | Cr | Li_data_ver1p0_20250120 | original
Li | Binding | bulk | 2 | 0.4812414 | 31 | Ga | 25 | Mn | Li_data_ver1p0_20250120 | original
Li | Binding | bulk | 2 | 0.3803084 | 31 | Ga | 26 | Fe | Li_data_ver1p0_20250120 | original
Li | Binding | bulk | 2 | 0.2522766 | 31 | Ga | 27 | Co | Li_data_ver1p0_20250120 | original
Li | Binding | bulk | 2 | 0.126265 | 31 | Ga | 28 | Ni | Li_data_ver1p0_20250120 | original
Li | Binding | bulk | 2 | -0.00253907 | 31 | Ga | 29 | Cu | Li_data_ver1p0_20250120 | original
Li | Binding | bulk | 2 | -0.06813183 | 31 | Ga | 30 | Zn | Li_data_ver1p0_20250120 | original
Li | Binding | bulk | 2 | -0.1292949 | 31 | Ga | 31 | Ga | Li_data_ver1p0_20250120 | original
Li | Binding | bulk | 2 | -0.2663068 | 31 | Ga | 32 | Ge | Li_data_ver1p0_20250120 | original
Li | Binding | bulk | 2 | -0.1940087 | 31 | Ga | 33 | As | Li_data_ver1p0_20250120 | original
Li | Binding | bulk | 2 | -0.07580366 | 31 | Ga | 34 | Se | Li_data_ver1p0_20250120 | original
Li | Binding | bulk | 2 | -0.09807864 | 31 | Ga | 37 | Rb | Li_data_ver1p0_20250120 | original
Li | Binding | bulk | 2 | 0.02033194 | 31 | Ga | 38 | Sr | Li_data_ver1p0_20250120 | original
Li | Binding | bulk | 2 | 0.2259619 | 31 | Ga | 39 | Y | Li_data_ver1p0_20250120 | original
Li | Binding | bulk | 2 | 0.3876157 | 31 | Ga | 40 | Zr | Li_data_ver1p0_20250120 | original
Li | Binding | bulk | 2 | 0.5541241 | 31 | Ga | 41 | Nb | Li_data_ver1p0_20250120 | original
Li | Binding | bulk | 2 | 0.548212 | 31 | Ga | 42 | Mo | Li_data_ver1p0_20250120 | original
Li | Binding | bulk | 2 | 0.2901183 | 31 | Ga | 44 | Ru | Li_data_ver1p0_20250120 | original
Li | Binding | bulk | 2 | 0.1072001 | 31 | Ga | 45 | Rh | Li_data_ver1p0_20250120 | original
Li | Binding | bulk | 2 | -0.03199373 | 31 | Ga | 46 | Pd | Li_data_ver1p0_20250120 | original
Li | Binding | bulk | 2 | -0.1102431 | 31 | Ga | 47 | Ag | Li_data_ver1p0_20250120 | original
Li | Binding | bulk | 2 | -0.1245556 | 31 | Ga | 48 | Cd | Li_data_ver1p0_20250120 | original
Li | Binding | bulk | 2 | -0.1730915 | 31 | Ga | 49 | In | Li_data_ver1p0_20250120 | original
Li | Binding | bulk | 2 | -0.2818266 | 31 | Ga | 50 | Sn | Li_data_ver1p0_20250120 | original
Li | Binding | bulk | 2 | -0.3686964 | 31 | Ga | 51 | Sb | Li_data_ver1p0_20250120 | original
Li | Binding | bulk | 2 | -0.2248345 | 31 | Ga | 52 | Te | Li_data_ver1p0_20250120 | original
Li | Binding | bulk | 2 | -0.1367381 | 31 | Ga | 53 | I | Li_data_ver1p0_20250120 | original
Li | Binding | bulk | 2 | -0.08701099 | 31 | Ga | 55 | Cs | Li_data_ver1p0_20250120 | original
Li | Binding | bulk | 2 | 0.01703721 | 31 | Ga | 56 | Ba | Li_data_ver1p0_20250120 | original
Li | Binding | bulk | 2 | 0.2075619 | 31 | Ga | 57 | La | Li_data_ver1p0_20250120 | original
Li | Binding | bulk | 2 | 0.2941306 | 31 | Ga | 58 | Ce | Li_data_ver1p0_20250120 | original
Li | Binding | bulk | 2 | 0.4389542 | 31 | Ga | 72 | Hf | Li_data_ver1p0_20250120 | original
Li | Binding | bulk | 2 | 0.4312765 | 31 | Ga | 73 | Ta | Li_data_ver1p0_20250120 | original
Li | Binding | bulk | 2 | 0.609286 | 31 | Ga | 74 | W | Li_data_ver1p0_20250120 | original
Li | Binding | bulk | 2 | 0.5088831 | 31 | Ga | 75 | Re | Li_data_ver1p0_20250120 | original
Li | Binding | bulk | 2 | 0.3260842 | 31 | Ga | 76 | Os | Li_data_ver1p0_20250120 | original
Li | Binding | bulk | 2 | 0.1251198 | 31 | Ga | 77 | Ir | Li_data_ver1p0_20250120 | original
Li | Binding | bulk | 2 | -0.05798278 | 31 | Ga | 78 | Pt | Li_data_ver1p0_20250120 | original
Li | Binding | bulk | 2 | -0.1506397 | 31 | Ga | 79 | Au | Li_data_ver1p0_20250120 | original
Li | Binding | bulk | 2 | -0.2066941 | 31 | Ga | 81 | Tl | Li_data_ver1p0_20250120 | original
Li | Binding | bulk | 2 | -0.2866857 | 31 | Ga | 82 | Pb | Li_data_ver1p0_20250120 | original
Li | Binding | bulk | 2 | -0.3575377 | 31 | Ga | 83 | Bi | Li_data_ver1p0_20250120 | original
Li | Binding | bulk | 2 | 0.04565176 | 12 | Mg | 4 | Be | Li_data_ver1p0_20250120 | original
Li | Binding | bulk | 2 | 0.04764346 | 12 | Mg | 5 | B | Li_data_ver1p0_20250120 | original
Li | Binding | bulk | 2 | -0.02100499 | 12 | Mg | 6 | C | Li_data_ver1p0_20250120 | original
Li | Binding | bulk | 2 | -0.0559232 | 12 | Mg | 11 | Na | Li_data_ver1p0_20250120 | original
Li | Binding | bulk | 2 | -0.01822581 | 12 | Mg | 12 | Mg | Li_data_ver1p0_20250120 | original
Li | Binding | bulk | 2 | -0.02954497 | 12 | Mg | 13 | Al | Li_data_ver1p0_20250120 | original
Li | Binding | bulk | 2 | -0.08587284 | 12 | Mg | 14 | Si | Li_data_ver1p0_20250120 | original
Li | Binding | bulk | 2 | -0.1585497 | 12 | Mg | 15 | P | Li_data_ver1p0_20250120 | original
Li | Binding | bulk | 2 | -0.0563524 | 12 | Mg | 16 | S | Li_data_ver1p0_20250120 | original
Li | Binding | bulk | 2 | -0.08557129 | 12 | Mg | 19 | K | Li_data_ver1p0_20250120 | original
Li | Binding | bulk | 2 | -0.02197315 | 12 | Mg | 20 | Ca | Li_data_ver1p0_20250120 | original
Li | Binding | bulk | 2 | 0.04972308 | 12 | Mg | 21 | Sc | Li_data_ver1p0_20250120 | original
Li | Binding | bulk | 2 | 0.09539544 | 12 | Mg | 22 | Ti | Li_data_ver1p0_20250120 | original
Li | Binding | bulk | 2 | 0.1231582 | 12 | Mg | 23 | V | Li_data_ver1p0_20250120 | original
Li | Binding | bulk | 2 | 0.1155685 | 12 | Mg | 24 | Cr | Li_data_ver1p0_20250120 | original
Li | Binding | bulk | 2 | 0.1732099 | 12 | Mg | 25 | Mn | Li_data_ver1p0_20250120 | original
Li | Binding | bulk | 2 | 0.1329043 | 12 | Mg | 26 | Fe | Li_data_ver1p0_20250120 | original
Li | Binding | bulk | 2 | 0.1060844 | 12 | Mg | 27 | Co | Li_data_ver1p0_20250120 | original
Li | Binding | bulk | 2 | 0.07495794 | 12 | Mg | 28 | Ni | Li_data_ver1p0_20250120 | original
Li | Binding | bulk | 2 | 0.03178968 | 12 | Mg | 29 | Cu | Li_data_ver1p0_20250120 | original
Li | Binding | bulk | 2 | -0.00114103 | 12 | Mg | 30 | Zn | Li_data_ver1p0_20250120 | original
Li | Binding | bulk | 2 | -0.03272941 | 12 | Mg | 31 | Ga | Li_data_ver1p0_20250120 | original
Li | Binding | bulk | 2 | -0.09012085 | 12 | Mg | 32 | Ge | Li_data_ver1p0_20250120 | original
Li | Binding | bulk | 2 | -0.1403856 | 12 | Mg | 33 | As | Li_data_ver1p0_20250120 | original
Li | Binding | bulk | 2 | -0.149708 | 12 | Mg | 34 | Se | Li_data_ver1p0_20250120 | original
Li | Binding | bulk | 2 | -0.09777199 | 12 | Mg | 37 | Rb | Li_data_ver1p0_20250120 | original
Li | Binding | bulk | 2 | -0.04445177 | 12 | Mg | 38 | Sr | Li_data_ver1p0_20250120 | original
Li | Binding | bulk | 2 | 0.03150204 | 12 | Mg | 39 | Y | Li_data_ver1p0_20250120 | original
Li | Binding | bulk | 2 | 0.08540363 | 12 | Mg | 40 | Zr | Li_data_ver1p0_20250120 | original
Li | Binding | bulk | 2 | 0.1406983 | 12 | Mg | 41 | Nb | Li_data_ver1p0_20250120 | original
Li | Binding | bulk | 2 | 0.1592693 | 12 | Mg | 42 | Mo | Li_data_ver1p0_20250120 | original
Li | Binding | bulk | 2 | 0.1404889 | 12 | Mg | 44 | Ru | Li_data_ver1p0_20250120 | original
Li | Binding | bulk | 2 | 0.09981131 | 12 | Mg | 45 | Rh | Li_data_ver1p0_20250120 | original
Li | Binding | bulk | 2 | 0.04611735 | 12 | Mg | 46 | Pd | Li_data_ver1p0_20250120 | original
Li | Binding | bulk | 2 | -0.00424461 | 12 | Mg | 47 | Ag | Li_data_ver1p0_20250120 | original
Li | Binding | bulk | 2 | -0.0319437 | 12 | Mg | 48 | Cd | Li_data_ver1p0_20250120 | original
Li | Binding | bulk | 2 | -0.06633804 | 12 | Mg | 49 | In | Li_data_ver1p0_20250120 | original
Li | Binding | bulk | 2 | -0.1241558 | 12 | Mg | 50 | Sn | Li_data_ver1p0_20250120 | original
Li | Binding | bulk | 2 | -0.1763766 | 12 | Mg | 51 | Sb | Li_data_ver1p0_20250120 | original
Li | Binding | bulk | 2 | -0.1760511 | 12 | Mg | 52 | Te | Li_data_ver1p0_20250120 | original
Li | Binding | bulk | 2 | -0.1341713 | 12 | Mg | 53 | I | Li_data_ver1p0_20250120 | original
Li | Binding | bulk | 2 | -0.09965895 | 12 | Mg | 55 | Cs | Li_data_ver1p0_20250120 | original
Li | Binding | bulk | 2 | -0.04570466 | 12 | Mg | 56 | Ba | Li_data_ver1p0_20250120 | original
Li | Binding | bulk | 2 | 0.02581224 | 12 | Mg | 57 | La | Li_data_ver1p0_20250120 | original
Li | Binding | bulk | 2 | 0.04824501 | 12 | Mg | 58 | Ce | Li_data_ver1p0_20250120 | original
Li | Binding | bulk | 2 | 0.08863548 | 12 | Mg | 72 | Hf | Li_data_ver1p0_20250120 | original
Li | Binding | bulk | 2 | -0.02220929 | 12 | Mg | 73 | Ta | Li_data_ver1p0_20250120 | original
Li | Binding | bulk | 2 | 0.2547322 | 12 | Mg | 74 | W | Li_data_ver1p0_20250120 | original
Li | Binding | bulk | 2 | 0.1633892 | 12 | Mg | 75 | Re | Li_data_ver1p0_20250120 | original
Li | Binding | bulk | 2 | 0.1421864 | 12 | Mg | 76 | Os | Li_data_ver1p0_20250120 | original
Li | Binding | bulk | 2 | 0.09884378 | 12 | Mg | 77 | Ir | Li_data_ver1p0_20250120 | original
Li | Binding | bulk | 2 | 0.04643541 | 12 | Mg | 78 | Pt | Li_data_ver1p0_20250120 | original
Li | Binding | bulk | 2 | -0.0023401 | 12 | Mg | 79 | Au | Li_data_ver1p0_20250120 | original
Li | Binding | bulk | 2 | -0.07357159 | 12 | Mg | 81 | Tl | Li_data_ver1p0_20250120 | original
Li | Binding | bulk | 2 | -0.1246753 | 12 | Mg | 82 | Pb | Li_data_ver1p0_20250120 | original
Li | Binding | bulk | 2 | -0.1719338 | 12 | Mg | 83 | Bi | Li_data_ver1p0_20250120 | original
Li | Binding | bulk | 2 | -0.07908605 | 11 | Na | 4 | Be | Li_data_ver1p0_20250120 | original
Li | Binding | bulk | 2 | -0.1321842 | 11 | Na | 5 | B | Li_data_ver1p0_20250120 | original
Li | Binding | bulk | 2 | -0.04979074 | 11 | Na | 6 | C | Li_data_ver1p0_20250120 | original
Li | Binding | bulk | 2 | 0.01014859 | 11 | Na | 11 | Na | Li_data_ver1p0_20250120 | original
Li | Binding | bulk | 2 | -0.05629712 | 11 | Na | 12 | Mg | Li_data_ver1p0_20250120 | original
Li | Binding | bulk | 2 | -0.11254391 | 11 | Na | 13 | Al | Li_data_ver1p0_20250120 | original
Li | Binding | bulk | 2 | -0.1229321 | 11 | Na | 14 | Si | Li_data_ver1p0_20250120 | original
Li | Binding | bulk | 2 | -0.00902148 | 11 | Na | 15 | P | Li_data_ver1p0_20250120 | original
Li | Binding | bulk | 2 | 0.01896173 | 11 | Na | 16 | S | Li_data_ver1p0_20250120 | original
Li | Binding | bulk | 2 | 0.01234106 | 11 | Na | 19 | K | Li_data_ver1p0_20250120 | original
Li | Binding | bulk | 2 | -0.04794192 | 11 | Na | 20 | Ca | Li_data_ver1p0_20250120 | original
Li | Binding | bulk | 2 | -0.08235131 | 11 | Na | 21 | Sc | Li_data_ver1p0_20250120 | original
Li | Binding | bulk | 2 | -0.09337563 | 11 | Na | 22 | Ti | Li_data_ver1p0_20250120 | original
Li | Binding | bulk | 2 | -0.07390169 | 11 | Na | 23 | V | Li_data_ver1p0_20250120 | original
Li | Binding | bulk | 2 | 0.06261544 | 11 | Na | 24 | Cr | Li_data_ver1p0_20250120 | original
Li | Binding | bulk | 2 | -0.01625603 | 11 | Na | 25 | Mn | Li_data_ver1p0_20250120 | original
Li | Binding | bulk | 2 | -0.09212229 | 11 | Na | 26 | Fe | Li_data_ver1p0_20250120 | original
Li | Binding | bulk | 2 | -0.09407114 | 11 | Na | 27 | Co | Li_data_ver1p0_20250120 | original
Li | Binding | bulk | 2 | -0.06664415 | 11 | Na | 28 | Ni | Li_data_ver1p0_20250120 | original
Li | Binding | bulk | 2 | -0.03585592 | 11 | Na | 29 | Cu | Li_data_ver1p0_20250120 | original
Li | Binding | bulk | 2 | -0.05070679 | 11 | Na | 30 | Zn | Li_data_ver1p0_20250120 | original
Li | Binding | bulk | 2 | -0.09367657 | 11 | Na | 31 | Ga | Li_data_ver1p0_20250120 | original
Li | Binding | bulk | 2 | -0.1097367 | 11 | Na | 32 | Ge | Li_data_ver1p0_20250120 | original
Li | Binding | bulk | 2 | -0.00811308 | 11 | Na | 33 | As | Li_data_ver1p0_20250120 | original
Li | Binding | bulk | 2 | 0.03573496 | 11 | Na | 34 | Se | Li_data_ver1p0_20250120 | original
Li | Binding | bulk | 2 | 0.00961817 | 11 | Na | 37 | Rb | Li_data_ver1p0_20250120 | original
Li | Binding | bulk | 2 | -0.04524913 | 11 | Na | 38 | Sr | Li_data_ver1p0_20250120 | original
Li | Binding | bulk | 2 | -0.08540285 | 11 | Na | 39 | Y | Li_data_ver1p0_20250120 | original
Li | Binding | bulk | 2 | -0.1641561 | 11 | Na | 40 | Zr | Li_data_ver1p0_20250120 | original
Li | Binding | bulk | 2 | -0.1306195 | 11 | Na | 41 | Nb | Li_data_ver1p0_20250120 | original
Li | Binding | bulk | 2 | -0.1464713 | 11 | Na | 42 | Mo | Li_data_ver1p0_20250120 | original
Li | Binding | bulk | 2 | -0.1386316 | 11 | Na | 44 | Ru | Li_data_ver1p0_20250120 | original
Li | Binding | bulk | 2 | -0.1140927 | 11 | Na | 45 | Rh | Li_data_ver1p0_20250120 | original
Li | Binding | bulk | 2 | -0.06232668 | 11 | Na | 46 | Pd | Li_data_ver1p0_20250120 | original
Li | Binding | bulk | 2 | -0.03508269 | 11 | Na | 47 | Ag | Li_data_ver1p0_20250120 | original
Li | Binding | bulk | 2 | -0.05751714 | 11 | Na | 48 | Cd | Li_data_ver1p0_20250120 | original
Li | Binding | bulk | 2 | -0.1005627 | 11 | Na | 49 | In | Li_data_ver1p0_20250120 | original
Li | Binding | bulk | 2 | -0.1214133 | 11 | Na | 50 | Sn | Li_data_ver1p0_20250120 | original
Li | Binding | bulk | 2 | -0.09340083 | 11 | Na | 51 | Sb | Li_data_ver1p0_20250120 | original
Li | Binding | bulk | 2 | 0.00435047 | 11 | Na | 52 | Te | Li_data_ver1p0_20250120 | original
Li | Binding | bulk | 2 | 0.0495821 | 11 | Na | 53 | I | Li_data_ver1p0_20250120 | original
Li | Binding | bulk | 2 | 0.00247094 | 11 | Na | 55 | Cs | Li_data_ver1p0_20250120 | original
Li | Binding | bulk | 2 | -0.0432292 | 11 | Na | 56 | Ba | Li_data_ver1p0_20250120 | original
Li | Binding | bulk | 2 | -0.07664388 | 11 | Na | 57 | La | Li_data_ver1p0_20250120 | original
Li | Binding | bulk | 2 | -0.09621884 | 11 | Na | 58 | Ce | Li_data_ver1p0_20250120 | original
Li | Binding | bulk | 2 | -0.1187066 | 11 | Na | 72 | Hf | Li_data_ver1p0_20250120 | original
Li | Binding | bulk | 2 | -0.1436093 | 11 | Na | 73 | Ta | Li_data_ver1p0_20250120 | original
Li | Binding | bulk | 2 | -0.1649233 | 11 | Na | 74 | W | Li_data_ver1p0_20250120 | original
Li | Binding | bulk | 2 | -0.159446 | 11 | Na | 75 | Re | Li_data_ver1p0_20250120 | original
Li | Binding | bulk | 2 | -0.1498029 | 11 | Na | 76 | Os | Li_data_ver1p0_20250120 | original
Li | Binding | bulk | 2 | -0.1286228 | 11 | Na | 77 | Ir | Li_data_ver1p0_20250120 | original
Li | Binding | bulk | 2 | -0.0756183 | 11 | Na | 78 | Pt | Li_data_ver1p0_20250120 | original
Li | Binding | bulk | 2 | -0.03686017 | 11 | Na | 79 | Au | Li_data_ver1p0_20250120 | original
Li | Binding | bulk | 2 | -0.07990583 | 11 | Na | 81 | Tl | Li_data_ver1p0_20250120 | original
Li | Binding | bulk | 2 | -0.1003962 | 11 | Na | 82 | Pb | Li_data_ver1p0_20250120 | original
Li | Binding | bulk | 2 | -0.08488859 | 11 | Na | 83 | Bi | Li_data_ver1p0_20250120 | original
Li | Binding | bulk | 2 | 0.2896198 | 4 | Be | 4 | Be | Li_data_ver1p0_20250120 | original
Li | Binding | bulk | 2 | 1.737393 | 5 | B | 5 | B | Li_data_ver1p0_20250120 | original
Li | Binding | bulk | 2 | -0.2042465 | 6 | C | 6 | C | Li_data_ver1p0_20250120 | original
Li | Binding | bulk | 2 | 0.01014859 | 11 | Na | 11 | Na | Li_data_ver1p0_20250120 | original
Li | Binding | bulk | 2 | -0.01822581 | 12 | Mg | 12 | Mg | Li_data_ver1p0_20250120 | original
Li | Binding | bulk | 2 | -0.03850944 | 13 | Al | 13 | Al | Li_data_ver1p0_20250120 | original
Li | Binding | bulk | 2 | -0.3740895 | 14 | Si | 14 | Si | Li_data_ver1p0_20250120 | original
Li | Binding | bulk | 2 | -0.2219477 | 15 | P | 15 | P | Li_data_ver1p0_20250120 | original
Li | Binding | bulk | 2 | 0.632764 | 16 | S | 16 | S | Li_data_ver1p0_20250120 | original
Li | Binding | bulk | 2 | 0.00082195 | 19 | K | 19 | K | Li_data_ver1p0_20250120 | original
Li | Binding | bulk | 2 | -0.0921681 | 20 | Ca | 20 | Ca | Li_data_ver1p0_20250120 | original
Li | Binding | bulk | 2 | 0.2432997 | 21 | Sc | 21 | Sc | Li_data_ver1p0_20250120 | original
Li | Binding | bulk | 2 | 1.35079 | 22 | Ti | 22 | Ti | Li_data_ver1p0_20250120 | original
Li | Binding | bulk | 2 | 3.44629507 | 23 | V | 23 | V | Li_data_ver1p0_20250120 | original
Li | Binding | bulk | 2 | 4.09444738 | 24 | Cr | 24 | Cr | Li_data_ver1p0_20250120 | original
Li | Binding | bulk | 2 | 2.613146 | 25 | Mn | 25 | Mn | Li_data_ver1p0_20250120 | original
Li | Binding | bulk | 2 | 1.344925 | 26 | Fe | 26 | Fe | Li_data_ver1p0_20250120 | original
Li | Binding | bulk | 2 | 0.6258626 | 27 | Co | 27 | Co | Li_data_ver1p0_20250120 | original
Li | Binding | bulk | 2 | 0.19280483 | 28 | Ni | 28 | Ni | Li_data_ver1p0_20250120 | original
Li | Binding | bulk | 2 | 0.03621813 | 29 | Cu | 29 | Cu | Li_data_ver1p0_20250120 | original
Li | Binding | bulk | 2 | -0.02914476 | 30 | Zn | 30 | Zn | Li_data_ver1p0_20250120 | original
Li | Binding | bulk | 2 | -0.1293074 | 31 | Ga | 31 | Ga | Li_data_ver1p0_20250120 | original
Li | Binding | bulk | 2 | -0.4886188 | 32 | Ge | 32 | Ge | Li_data_ver1p0_20250120 | original
Li | Binding | bulk | 2 | -0.237644 | 33 | As | 33 | As | Li_data_ver1p0_20250120 | original
Li | Binding | bulk | 2 | 0.4514119 | 34 | Se | 34 | Se | Li_data_ver1p0_20250120 | original
Li | Binding | bulk | 2 | -0.00207118 | 37 | Rb | 37 | Rb | Li_data_ver1p0_20250120 | original
Li | Binding | bulk | 2 | -0.1487318 | 38 | Sr | 38 | Sr | Li_data_ver1p0_20250120 | original
Li | Binding | bulk | 2 | 0.1932728 | 39 | Y | 39 | Y | Li_data_ver1p0_20250120 | original
Li | Binding | bulk | 2 | 1.032976 | 40 | Zr | 40 | Zr | Li_data_ver1p0_20250120 | original
Li | Binding | bulk | 2 | 2.7222792 | 41 | Nb | 41 | Nb | Li_data_ver1p0_20250120 | original
Li | Binding | bulk | 2 | 2.986118 | 42 | Mo | 42 | Mo | Li_data_ver1p0_20250120 | original
Li | Binding | bulk | 2 | 0.7541404 | 44 | Ru | 44 | Ru | Li_data_ver1p0_20250120 | original
Li | Binding | bulk | 2 | -0.00156724 | 45 | Rh | 45 | Rh | Li_data_ver1p0_20250120 | original
Li | Binding | bulk | 2 | -0.1235857 | 46 | Pd | 46 | Pd | Li_data_ver1p0_20250120 | original
Li | Binding | bulk | 2 | -0.09127354 | 47 | Ag | 47 | Ag | Li_data_ver1p0_20250120 | original
Li | Binding | bulk | 2 | -0.102883 | 48 | Cd | 48 | Cd | Li_data_ver1p0_20250120 | original
Li | Binding | bulk | 2 | -0.2112462 | 49 | In | 49 | In | Li_data_ver1p0_20250120 | original
Li | Binding | bulk | 2 | -0.52861894 | 50 | Sn | 50 | Sn | Li_data_ver1p0_20250120 | original
Li | Binding | bulk | 2 | -0.5159778 | 51 | Sb | 51 | Sb | Li_data_ver1p0_20250120 | original
Li | Binding | bulk | 2 | -0.149238 | 52 | Te | 52 | Te | Li_data_ver1p0_20250120 | original
Li | Binding | bulk | 2 | 0.138032 | 53 | I | 53 | I | Li_data_ver1p0_20250120 | original
Li | Binding | bulk | 2 | 0.01992355 | 55 | Cs | 55 | Cs | Li_data_ver1p0_20250120 | original
Li | Binding | bulk | 2 | -0.08796221 | 56 | Ba | 56 | Ba | Li_data_ver1p0_20250120 | original
Li | Binding | bulk | 2 | 0.4377413 | 57 | La | 57 | La | Li_data_ver1p0_20250120 | original
Li | Binding | bulk | 2 | 1.294504 | 58 | Ce | 58 | Ce | Li_data_ver1p0_20250120 | original
Li | Binding | bulk | 2 | 0.989663 | 72 | Hf | 72 | Hf | Li_data_ver1p0_20250120 | original
Li | Binding | bulk | 2 | 2.01039023 | 73 | Ta | 73 | Ta | Li_data_ver1p0_20250120 | original
Li | Binding | bulk | 2 | 2.95823522 | 74 | W | 74 | W | Li_data_ver1p0_20250120 | original
Li | Binding | bulk | 2 | 2.37319109 | 75 | Re | 75 | Re | Li_data_ver1p0_20250120 | original
Li | Binding | bulk | 2 | 1.245645 | 76 | Os | 76 | Os | Li_data_ver1p0_20250120 | original
Li | Binding | bulk | 2 | 0.1839255 | 77 | Ir | 77 | Ir | Li_data_ver1p0_20250120 | original
Li | Binding | bulk | 2 | -0.2157485 | 78 | Pt | 78 | Pt | Li_data_ver1p0_20250120 | original
Li | Binding | bulk | 2 | -0.2067594 | 79 | Au | 79 | Au | Li_data_ver1p0_20250120 | original
Li | Binding | bulk | 2 | -0.2467188 | 81 | Tl | 81 | Tl | Li_data_ver1p0_20250120 | original
Li | Binding | bulk | 2 | -0.4703635 | 82 | Pb | 82 | Pb | Li_data_ver1p0_20250120 | original
Li | Binding | bulk | 2 | -0.5236663 | 83 | Bi | 83 | Bi | Li_data_ver1p0_20250120 | original
Li | Binding | bulk | 2 | 0.1412995 | 14 | Si | 4 | Be | Li_data_ver1p0_20250120 | original
Li | Binding | bulk | 2 | 0.2494269 | 14 | Si | 5 | B | Li_data_ver1p0_20250120 | original
Li | Binding | bulk | 2 | 0.359871 | 14 | Si | 6 | C | Li_data_ver1p0_20250120 | original
Li | Binding | bulk | 2 | -0.1190162 | 14 | Si | 11 | Na | Li_data_ver1p0_20250120 | original
Li | Binding | bulk | 2 | -0.08486702 | 14 | Si | 12 | Mg | Li_data_ver1p0_20250120 | original
Li | Binding | bulk | 2 | -0.1569759 | 14 | Si | 13 | Al | Li_data_ver1p0_20250120 | original
Li | Binding | bulk | 2 | -0.39614852 | 14 | Si | 14 | Si | Li_data_ver1p0_20250120 | original
Li | Binding | bulk | 2 | 0.0411945 | 14 | Si | 15 | P | Li_data_ver1p0_20250120 | original
Li | Binding | bulk | 2 | 0.2048187 | 14 | Si | 16 | S | Li_data_ver1p0_20250120 | original
Li | Binding | bulk | 2 | -0.09392156 | 14 | Si | 19 | K | Li_data_ver1p0_20250120 | original
Li | Binding | bulk | 2 | 0.06962239 | 14 | Si | 20 | Ca | Li_data_ver1p0_20250120 | original
Li | Binding | bulk | 2 | 0.3811607 | 14 | Si | 21 | Sc | Li_data_ver1p0_20250120 | original
Li | Binding | bulk | 2 | 0.6051061 | 14 | Si | 22 | Ti | Li_data_ver1p0_20250120 | original
Li | Binding | bulk | 2 | 0.6889554 | 14 | Si | 23 | V | Li_data_ver1p0_20250120 | original
Li | Binding | bulk | 2 | 0.6763158 | 14 | Si | 24 | Cr | Li_data_ver1p0_20250120 | original
Li | Binding | bulk | 2 | 0.643213 | 14 | Si | 25 | Mn | Li_data_ver1p0_20250120 | original
Li | Binding | bulk | 2 | 0.5361704 | 14 | Si | 26 | Fe | Li_data_ver1p0_20250120 | original
Li | Binding | bulk | 2 | 0.3951312 | 14 | Si | 27 | Co | Li_data_ver1p0_20250120 | original
Li | Binding | bulk | 2 | 0.2262163 | 14 | Si | 28 | Ni | Li_data_ver1p0_20250120 | original
Li | Binding | bulk | 2 | 0.00821257 | 14 | Si | 29 | Cu | Li_data_ver1p0_20250120 | original
Li | Binding | bulk | 2 | -0.1171161 | 14 | Si | 30 | Zn | Li_data_ver1p0_20250120 | original
Li | Binding | bulk | 2 | -0.23395037 | 14 | Si | 31 | Ga | Li_data_ver1p0_20250120 | original
Li | Binding | bulk | 2 | -0.4593931 | 14 | Si | 32 | Ge | Li_data_ver1p0_20250120 | original
Li | Binding | bulk | 2 | -0.06812112 | 14 | Si | 33 | As | Li_data_ver1p0_20250120 | original
Li | Binding | bulk | 2 | 0.06311523 | 14 | Si | 34 | Se | Li_data_ver1p0_20250120 | original
Li | Binding | bulk | 2 | -0.0978821 | 14 | Si | 37 | Rb | Li_data_ver1p0_20250120 | original
Li | Binding | bulk | 2 | 0.0451346 | 14 | Si | 38 | Sr | Li_data_ver1p0_20250120 | original
Li | Binding | bulk | 2 | 0.3368528 | 14 | Si | 39 | Y | Li_data_ver1p0_20250120 | original
Li | Binding | bulk | 2 | 0.5633976 | 14 | Si | 40 | Zr | Li_data_ver1p0_20250120 | original
Li | Binding | bulk | 2 | 0.7341582 | 14 | Si | 41 | Nb | Li_data_ver1p0_20250120 | original
Li | Binding | bulk | 2 | 0.7364533 | 14 | Si | 42 | Mo | Li_data_ver1p0_20250120 | original
Li | Binding | bulk | 2 | 0.4539731 | 14 | Si | 44 | Ru | Li_data_ver1p0_20250120 | original
Li | Binding | bulk | 2 | 0.2093474 | 14 | Si | 45 | Rh | Li_data_ver1p0_20250120 | original
Li | Binding | bulk | 2 | -0.01740874 | 14 | Si | 46 | Pd | Li_data_ver1p0_20250120 | original
Li | Binding | bulk | 2 | -0.1673985 | 14 | Si | 47 | Ag | Li_data_ver1p0_20250120 | original
Li | Binding | bulk | 2 | -0.2104425 | 14 | Si | 48 | Cd | Li_data_ver1p0_20250120 | original
Li | Binding | bulk | 2 | -0.3182615 | 14 | Si | 49 | In | Li_data_ver1p0_20250120 | original
Li | Binding | bulk | 2 | -0.5031501 | 14 | Si | 50 | Sn | Li_data_ver1p0_20250120 | original
Li | Binding | bulk | 2 | -0.2979987 | 14 | Si | 51 | Sb | Li_data_ver1p0_20250120 | original
Li | Binding | bulk | 2 | -0.1632459 | 14 | Si | 52 | Te | Li_data_ver1p0_20250120 | original
Li | Binding | bulk | 2 | -0.0860912 | 14 | Si | 53 | I | Li_data_ver1p0_20250120 | original
Li | Binding | bulk | 2 | -0.0743992 | 14 | Si | 55 | Cs | Li_data_ver1p0_20250120 | original
Li | Binding | bulk | 2 | 0.04676957 | 14 | Si | 56 | Ba | Li_data_ver1p0_20250120 | original
Li | Binding | bulk | 2 | 0.3031439 | 14 | Si | 57 | La | Li_data_ver1p0_20250120 | original
Li | Binding | bulk | 2 | 0.4469534 | 14 | Si | 58 | Ce | Li_data_ver1p0_20250120 | original
Li | Binding | bulk | 2 | 0.638294 | 14 | Si | 72 | Hf | Li_data_ver1p0_20250120 | original
Li | Binding | bulk | 2 | 0.6574157 | 14 | Si | 73 | Ta | Li_data_ver1p0_20250120 | original
Li | Binding | bulk | 2 | 0.8343361 | 14 | Si | 74 | W | Li_data_ver1p0_20250120 | original
Li | Binding | bulk | 2 | 0.6882421 | 14 | Si | 75 | Re | Li_data_ver1p0_20250120 | original
Li | Binding | bulk | 2 | 0.5245656 | 14 | Si | 76 | Os | Li_data_ver1p0_20250120 | original
Li | Binding | bulk | 2 | 0.2560853 | 14 | Si | 77 | Ir | Li_data_ver1p0_20250120 | original
Li | Binding | bulk | 2 | -0.02387816 | 14 | Si | 78 | Pt | Li_data_ver1p0_20250120 | original
Li | Binding | bulk | 2 | -0.2023656 | 14 | Si | 79 | Au | Li_data_ver1p0_20250120 | original
Li | Binding | bulk | 2 | -0.3472409 | 14 | Si | 81 | Tl | Li_data_ver1p0_20250120 | original
Li | Binding | bulk | 2 | -0.4910395 | 14 | Si | 82 | Pb | Li_data_ver1p0_20250120 | original
Li | Binding | bulk | 2 | -0.3463715 | 14 | Si | 83 | Bi | Li_data_ver1p0_20250120 | original
Li | Binding | bulk | 2 | -0.03535404 | 50 | Sn | 4 | Be | Li_data_ver1p0_20250120 | original
Li | Binding | bulk | 2 | -0.2085554 | 50 | Sn | 5 | B | Li_data_ver1p0_20250120 | original
Li | Binding | bulk | 2 | 0.0349841 | 50 | Sn | 6 | C | Li_data_ver1p0_20250120 | original
Li | Binding | bulk | 2 | -0.121759 | 50 | Sn | 11 | Na | Li_data_ver1p0_20250120 | original
Li | Binding | bulk | 2 | -0.1235808 | 50 | Sn | 12 | Mg | Li_data_ver1p0_20250120 | original
Li | Binding | bulk | 2 | -0.2513257 | 50 | Sn | 13 | Al | Li_data_ver1p0_20250120 | original
Li | Binding | bulk | 2 | -0.5030365 | 50 | Sn | 14 | Si | Li_data_ver1p0_20250120 | original
Li | Binding | bulk | 2 | -0.08743923 | 50 | Sn | 15 | P | Li_data_ver1p0_20250120 | original
Li | Binding | bulk | 2 | 0.05372509 | 50 | Sn | 16 | S | Li_data_ver1p0_20250120 | original
Li | Binding | bulk | 2 | -0.1334706 | 50 | Sn | 19 | K | Li_data_ver1p0_20250120 | original
Li | Binding | bulk | 2 | -0.00597063 | 50 | Sn | 20 | Ca | Li_data_ver1p0_20250120 | original
Li | Binding | bulk | 2 | 0.1752514 | 50 | Sn | 21 | Sc | Li_data_ver1p0_20250120 | original
Li | Binding | bulk | 2 | 0.2828094 | 50 | Sn | 22 | Ti | Li_data_ver1p0_20250120 | original
Li | Binding | bulk | 2 | 0.3011376 | 50 | Sn | 23 | V | Li_data_ver1p0_20250120 | original
Li | Binding | bulk | 2 | 0.2995676 | 50 | Sn | 24 | Cr | Li_data_ver1p0_20250120 | original
Li | Binding | bulk | 2 | 0.226081 | 50 | Sn | 25 | Mn | Li_data_ver1p0_20250120 | original
Li | Binding | bulk | 2 | 0.1255043 | 50 | Sn | 26 | Fe | Li_data_ver1p0_20250120 | original
Li | Binding | bulk | 2 | 0.04957268 | 50 | Sn | 27 | Co | Li_data_ver1p0_20250120 | original
Li | Binding | bulk | 2 | -0.01447851 | 50 | Sn | 28 | Ni | Li_data_ver1p0_20250120 | original
Li | Binding | bulk | 2 | -0.08926008 | 50 | Sn | 29 | Cu | Li_data_ver1p0_20250120 | original
Li | Binding | bulk | 2 | -0.1559608 | 50 | Sn | 30 | Zn | Li_data_ver1p0_20250120 | original
Li | Binding | bulk | 2 | -0.2809537 | 50 | Sn | 31 | Ga | Li_data_ver1p0_20250120 | original
Li | Binding | bulk | 2 | -0.4937212 | 50 | Sn | 32 | Ge | Li_data_ver1p0_20250120 | original
Li | Binding | bulk | 2 | -0.2007279 | 50 | Sn | 33 | As | Li_data_ver1p0_20250120 | original
Li | Binding | bulk | 2 | -0.07153236 | 50 | Sn | 34 | Se | Li_data_ver1p0_20250120 | original
Li | Binding | bulk | 2 | -0.1610347 | 50 | Sn | 37 | Rb | Li_data_ver1p0_20250120 | original
Li | Binding | bulk | 2 | -0.03959241 | 50 | Sn | 38 | Sr | Li_data_ver1p0_20250120 | original
Li | Binding | bulk | 2 | 0.1460365 | 50 | Sn | 39 | Y | Li_data_ver1p0_20250120 | original
Li | Binding | bulk | 2 | 0.2356344 | 50 | Sn | 40 | Zr | Li_data_ver1p0_20250120 | original
Li | Binding | bulk | 2 | 0.3062312 | 50 | Sn | 41 | Nb | Li_data_ver1p0_20250120 | original
Li | Binding | bulk | 2 | 0.2510851 | 50 | Sn | 42 | Mo | Li_data_ver1p0_20250120 | original
Li | Binding | bulk | 2 | 0.04248526 | 50 | Sn | 44 | Ru | Li_data_ver1p0_20250120 | original
Li | Binding | bulk | 2 | -0.0585039 | 50 | Sn | 45 | Rh | Li_data_ver1p0_20250120 | original
Li | Binding | bulk | 2 | -0.1347727 | 50 | Sn | 46 | Pd | Li_data_ver1p0_20250120 | original
Li | Binding | bulk | 2 | -0.1790021 | 50 | Sn | 47 | Ag | Li_data_ver1p0_20250120 | original
Li | Binding | bulk | 2 | -0.2211904 | 50 | Sn | 48 | Cd | Li_data_ver1p0_20250120 | original
Li | Binding | bulk | 2 | -0.3382111 | 50 | Sn | 49 | In | Li_data_ver1p0_20250120 | original
Li | Binding | bulk | 2 | -0.52861335 | 50 | Sn | 50 | Sn | Li_data_ver1p0_20250120 | original
Li | Binding | bulk | 2 | -0.5426572 | 50 | Sn | 51 | Sb | Li_data_ver1p0_20250120 | original
Li | Binding | bulk | 2 | -0.3337923 | 50 | Sn | 52 | Te | Li_data_ver1p0_20250120 | original
Li | Binding | bulk | 2 | -0.2447181 | 50 | Sn | 53 | I | Li_data_ver1p0_20250120 | original
Li | Binding | bulk | 2 | -0.1711543 | 50 | Sn | 55 | Cs | Li_data_ver1p0_20250120 | original
Li | Binding | bulk | 2 | -0.05011183 | 50 | Sn | 56 | Ba | Li_data_ver1p0_20250120 | original
Li | Binding | bulk | 2 | 0.1342811 | 50 | Sn | 57 | La | Li_data_ver1p0_20250120 | original
Li | Binding | bulk | 2 | 0.3060391 | 50 | Sn | 58 | Ce | Li_data_ver1p0_20250120 | original
Li | Binding | bulk | 2 | 0.2764665 | 50 | Sn | 72 | Hf | Li_data_ver1p0_20250120 | original
Li | Binding | bulk | 2 | 0.1868831 | 50 | Sn | 73 | Ta | Li_data_ver1p0_20250120 | original
Li | Binding | bulk | 2 | 0.2714797 | 50 | Sn | 74 | W | Li_data_ver1p0_20250120 | original
Li | Binding | bulk | 2 | 0.162929 | 50 | Sn | 75 | Re | Li_data_ver1p0_20250120 | original
Li | Binding | bulk | 2 | 0.02190648 | 50 | Sn | 76 | Os | Li_data_ver1p0_20250120 | original
Li | Binding | bulk | 2 | -0.121833 | 50 | Sn | 77 | Ir | Li_data_ver1p0_20250120 | original
Li | Binding | bulk | 2 | -0.2015147 | 50 | Sn | 78 | Pt | Li_data_ver1p0_20250120 | original
Li | Binding | bulk | 2 | -0.2106361 | 50 | Sn | 79 | Au | Li_data_ver1p0_20250120 | original
Li | Binding | bulk | 2 | -0.3434412 | 50 | Sn | 81 | Tl | Li_data_ver1p0_20250120 | original
Li | Binding | bulk | 2 | -0.5024664 | 50 | Sn | 82 | Pb | Li_data_ver1p0_20250120 | original
Li | Binding | bulk | 2 | -0.5789526 | 50 | Sn | 83 | Bi | Li_data_ver1p0_20250120 | original
Li | Binding | bulk | 2 | 0.04477721 | 38 | Sr | 4 | Be | Li_data_ver1p0_20250120 | original
Li | Binding | bulk | 2 | 0.082005 | 38 | Sr | 5 | B | Li_data_ver1p0_20250120 | original
Li | Binding | bulk | 2 | 0.1402789 | 38 | Sr | 6 | C | Li_data_ver1p0_20250120 | original
Li | Binding | bulk | 2 | -0.04595467 | 38 | Sr | 11 | Na | Li_data_ver1p0_20250120 | original
Li | Binding | bulk | 2 | -0.04527339 | 38 | Sr | 12 | Mg | Li_data_ver1p0_20250120 | original
Li | Binding | bulk | 2 | -0.02723304 | 38 | Sr | 13 | Al | Li_data_ver1p0_20250120 | original
Li | Binding | bulk | 2 | 0.04409436 | 38 | Sr | 14 | Si | Li_data_ver1p0_20250120 | original
Li | Binding | bulk | 2 | 0.1439462 | 38 | Sr | 15 | P | Li_data_ver1p0_20250120 | original
Li | Binding | bulk | 2 | 0.4643227 | 38 | Sr | 16 | S | Li_data_ver1p0_20250120 | original
Li | Binding | bulk | 2 | -0.1233149 | 38 | Sr | 19 | K | Li_data_ver1p0_20250120 | original
Li | Binding | bulk | 2 | -0.1196797 | 38 | Sr | 20 | Ca | Li_data_ver1p0_20250120 | original
Li | Binding | bulk | 2 | -0.03902561 | 38 | Sr | 21 | Sc | Li_data_ver1p0_20250120 | original
Li | Binding | bulk | 2 | 0.04164153 | 38 | Sr | 22 | Ti | Li_data_ver1p0_20250120 | original
Li | Binding | bulk | 2 | 0.1599038 | 38 | Sr | 23 | V | Li_data_ver1p0_20250120 | original
Li | Binding | bulk | 2 | 0.09083808 | 38 | Sr | 24 | Cr | Li_data_ver1p0_20250120 | original
Li | Binding | bulk | 2 | 0.1310266 | 38 | Sr | 25 | Mn | Li_data_ver1p0_20250120 | original
Li | Binding | bulk | 2 | 0.1521425 | 38 | Sr | 26 | Fe | Li_data_ver1p0_20250120 | original
Li | Binding | bulk | 2 | 0.1657778 | 38 | Sr | 27 | Co | Li_data_ver1p0_20250120 | original
Li | Binding | bulk | 2 | 0.1517399 | 38 | Sr | 28 | Ni | Li_data_ver1p0_20250120 | original
Li | Binding | bulk | 2 | 0.1055467 | 38 | Sr | 29 | Cu | Li_data_ver1p0_20250120 | original
Li | Binding | bulk | 2 | 0.04967772 | 38 | Sr | 30 | Zn | Li_data_ver1p0_20250120 | original
Li | Binding | bulk | 2 | 0.01942752 | 38 | Sr | 31 | Ga | Li_data_ver1p0_20250120 | original
Li | Binding | bulk | 2 | 0.04695325 | 38 | Sr | 32 | Ge | Li_data_ver1p0_20250120 | original
Li | Binding | bulk | 2 | 0.1427328 | 38 | Sr | 33 | As | Li_data_ver1p0_20250120 | original
Li | Binding | bulk | 2 | 0.2901301 | 38 | Sr | 34 | Se | Li_data_ver1p0_20250120 | original
Li | Binding | bulk | 2 | -0.1392359 | 38 | Sr | 37 | Rb | Li_data_ver1p0_20250120 | original
Li | Binding | bulk | 2 | -0.1487318 | 38 | Sr | 38 | Sr | Li_data_ver1p0_20250120 | original
Li | Binding | bulk | 2 | -0.06670819 | 38 | Sr | 39 | Y | Li_data_ver1p0_20250120 | original
Li | Binding | bulk | 2 | -0.02233629 | 38 | Sr | 40 | Zr | Li_data_ver1p0_20250120 | original
Li | Binding | bulk | 2 | 0.06780091 | 38 | Sr | 41 | Nb | Li_data_ver1p0_20250120 | original
Li | Binding | bulk | 2 | 0.09106961 | 38 | Sr | 42 | Mo | Li_data_ver1p0_20250120 | original
Li | Binding | bulk | 2 | 0.1883069 | 38 | Sr | 44 | Ru | Li_data_ver1p0_20250120 | original
Li | Binding | bulk | 2 | 0.182865 | 38 | Sr | 45 | Rh | Li_data_ver1p0_20250120 | original
Li | Binding | bulk | 2 | 0.1251599 | 38 | Sr | 46 | Pd | Li_data_ver1p0_20250120 | original
Li | Binding | bulk | 2 | 0.06032643 | 38 | Sr | 47 | Ag | Li_data_ver1p0_20250120 | original
Li | Binding | bulk | 2 | -0.00490476 | 38 | Sr | 48 | Cd | Li_data_ver1p0_20250120 | original
Li | Binding | bulk | 2 | -0.04637754 | 38 | Sr | 49 | In | Li_data_ver1p0_20250120 | original
Li | Binding | bulk | 2 | -0.03967891 | 38 | Sr | 50 | Sn | Li_data_ver1p0_20250120 | original
Li | Binding | bulk | 2 | 0.01997692 | 38 | Sr | 51 | Sb | Li_data_ver1p0_20250120 | original
Li | Binding | bulk | 2 | 0.1177402 | 38 | Sr | 52 | Te | Li_data_ver1p0_20250120 | original
Li | Binding | bulk | 2 | 0.1354231 | 38 | Sr | 53 | I | Li_data_ver1p0_20250120 | original
Li | Binding | bulk | 2 | -0.1294697 | 38 | Sr | 55 | Cs | Li_data_ver1p0_20250120 | original
Li | Binding | bulk | 2 | -0.1385325 | 38 | Sr | 56 | Ba | Li_data_ver1p0_20250120 | original
Li | Binding | bulk | 2 | -0.04128096 | 38 | Sr | 57 | La | Li_data_ver1p0_20250120 | original
Li | Binding | bulk | 2 | -0.03178228 | 38 | Sr | 58 | Ce | Li_data_ver1p0_20250120 | original
Li | Binding | bulk | 2 | 0.02360325 | 38 | Sr | 72 | Hf | Li_data_ver1p0_20250120 | original
Li | Binding | bulk | 2 | 0.01952097 | 38 | Sr | 73 | Ta | Li_data_ver1p0_20250120 | original
Li | Binding | bulk | 2 | 0.09542039 | 38 | Sr | 74 | W | Li_data_ver1p0_20250120 | original
Li | Binding | bulk | 2 | 0.1308509 | 38 | Sr | 75 | Re | Li_data_ver1p0_20250120 | original
Li | Binding | bulk | 2 | 0.1810007 | 38 | Sr | 76 | Os | Li_data_ver1p0_20250120 | original
Li | Binding | bulk | 2 | 0.1907813 | 38 | Sr | 77 | Ir | Li_data_ver1p0_20250120 | original
Li | Binding | bulk | 2 | 0.14698174 | 38 | Sr | 78 | Pt | Li_data_ver1p0_20250120 | original
Li | Binding | bulk | 2 | 0.09293123 | 38 | Sr | 79 | Au | Li_data_ver1p0_20250120 | original
Li | Binding | bulk | 2 | -0.02176893 | 38 | Sr | 81 | Tl | Li_data_ver1p0_20250120 | original
Li | Binding | bulk | 2 | -0.03720811 | 38 | Sr | 82 | Pb | Li_data_ver1p0_20250120 | original
Li | Binding | bulk | 2 | -0.01036453 | 38 | Sr | 83 | Bi | Li_data_ver1p0_20250120 | original
Li | Binding | bulk | 2 | 0.09757356 | 30 | Zn | 4 | Be | Li_data_ver1p0_20250120 | original
Li | Binding | bulk | 2 | 0.1215296 | 30 | Zn | 5 | B | Li_data_ver1p0_20250120 | original
Li | Binding | bulk | 2 | -0.04063605 | 30 | Zn | 6 | C | Li_data_ver1p0_20250120 | original
Li | Binding | bulk | 2 | -0.05065444 | 30 | Zn | 11 | Na | Li_data_ver1p0_20250120 | original
Li | Binding | bulk | 2 | -0.00166786 | 30 | Zn | 12 | Mg | Li_data_ver1p0_20250120 | original
Li | Binding | bulk | 2 | -0.02295818 | 30 | Zn | 13 | Al | Li_data_ver1p0_20250120 | original
Li | Binding | bulk | 2 | -0.1190322 | 30 | Zn | 14 | Si | Li_data_ver1p0_20250120 | original
Li | Binding | bulk | 2 | -0.2762345 | 30 | Zn | 15 | P | Li_data_ver1p0_20250120 | original
Li | Binding | bulk | 2 | 0.06093379 | 30 | Zn | 16 | S | Li_data_ver1p0_20250120 | original
Li | Binding | bulk | 2 | -0.03294296 | 30 | Zn | 19 | K | Li_data_ver1p0_20250120 | original
Li | Binding | bulk | 2 | 0.05777702 | 30 | Zn | 20 | Ca | Li_data_ver1p0_20250120 | original
Li | Binding | bulk | 2 | 0.1797047 | 30 | Zn | 21 | Sc | Li_data_ver1p0_20250120 | original
Li | Binding | bulk | 2 | 0.276494 | 30 | Zn | 22 | Ti | Li_data_ver1p0_20250120 | original
Li | Binding | bulk | 2 | 0.3472526 | 30 | Zn | 23 | V | Li_data_ver1p0_20250120 | original
Li | Binding | bulk | 2 | 0.3732601 | 30 | Zn | 24 | Cr | Li_data_ver1p0_20250120 | original
Li | Binding | bulk | 2 | 0.347225 | 30 | Zn | 25 | Mn | Li_data_ver1p0_20250120 | original
Li | Binding | bulk | 2 | 0.287181 | 30 | Zn | 26 | Fe | Li_data_ver1p0_20250120 | original
Li | Binding | bulk | 2 | 0.1944185 | 30 | Zn | 27 | Co | Li_data_ver1p0_20250120 | original
Li | Binding | bulk | 2 | 0.1017465 | 30 | Zn | 28 | Ni | Li_data_ver1p0_20250120 | original
Li | Binding | bulk | 2 | 0.01616907 | 30 | Zn | 29 | Cu | Li_data_ver1p0_20250120 | original
Li | Binding | bulk | 2 | -0.02914476 | 30 | Zn | 30 | Zn | Li_data_ver1p0_20250120 | original
Li | Binding | bulk | 2 | -0.06828886 | 30 | Zn | 31 | Ga | Li_data_ver1p0_20250120 | original
Li | Binding | bulk | 2 | -0.1468967 | 30 | Zn | 32 | Ge | Li_data_ver1p0_20250120 | original
Li | Binding | bulk | 2 | -0.1507454 | 30 | Zn | 33 | As | Li_data_ver1p0_20250120 | original
Li | Binding | bulk | 2 | -0.04205202 | 30 | Zn | 34 | Se | Li_data_ver1p0_20250120 | original
Li | Binding | bulk | 2 | -0.02721102 | 30 | Zn | 37 | Rb | Li_data_ver1p0_20250120 | original
Li | Binding | bulk | 2 | 0.04966274 | 30 | Zn | 38 | Sr | Li_data_ver1p0_20250120 | original
Li | Binding | bulk | 2 | 0.1715067 | 30 | Zn | 39 | Y | Li_data_ver1p0_20250120 | original
Li | Binding | bulk | 2 | 0.2598978 | 30 | Zn | 40 | Zr | Li_data_ver1p0_20250120 | original
Li | Binding | bulk | 2 | 0.3768994 | 30 | Zn | 41 | Nb | Li_data_ver1p0_20250120 | original
Li | Binding | bulk | 2 | 0.388188 | 30 | Zn | 42 | Mo | Li_data_ver1p0_20250120 | original
Li | Binding | bulk | 2 | 0.2186217 | 30 | Zn | 44 | Ru | Li_data_ver1p0_20250120 | original
Li | Binding | bulk | 2 | 0.09091286 | 30 | Zn | 45 | Rh | Li_data_ver1p0_20250120 | original
Li | Binding | bulk | 2 | -0.0073916 | 30 | Zn | 46 | Pd | Li_data_ver1p0_20250120 | original
Li | Binding | bulk | 2 | -0.04724418 | 30 | Zn | 47 | Ag | Li_data_ver1p0_20250120 | original
Li | Binding | bulk | 2 | -0.07177917 | 30 | Zn | 48 | Cd | Li_data_ver1p0_20250120 | original
Li | Binding | bulk | 2 | -0.09961025 | 30 | Zn | 49 | In | Li_data_ver1p0_20250120 | original
Li | Binding | bulk | 2 | -0.1563601 | 30 | Zn | 50 | Sn | Li_data_ver1p0_20250120 | original
Li | Binding | bulk | 2 | -0.2020275 | 30 | Zn | 51 | Sb | Li_data_ver1p0_20250120 | original
Li | Binding | bulk | 2 | -0.1408919 | 30 | Zn | 52 | Te | Li_data_ver1p0_20250120 | original
Li | Binding | bulk | 2 | -0.07084947 | 30 | Zn | 53 | I | Li_data_ver1p0_20250120 | original
Li | Binding | bulk | 2 | -0.01129852 | 30 | Zn | 55 | Cs | Li_data_ver1p0_20250120 | original
Li | Binding | bulk | 2 | 0.06059203 | 30 | Zn | 56 | Ba | Li_data_ver1p0_20250120 | original
Li | Binding | bulk | 2 | 0.1655878 | 30 | Zn | 57 | La | Li_data_ver1p0_20250120 | original
Li | Binding | bulk | 2 | 0.2083063 | 30 | Zn | 58 | Ce | Li_data_ver1p0_20250120 | original
Li | Binding | bulk | 2 | 0.2941963 | 30 | Zn | 72 | Hf | Li_data_ver1p0_20250120 | original
Li | Binding | bulk | 2 | 0.2947879 | 30 | Zn | 73 | Ta | Li_data_ver1p0_20250120 | original
Li | Binding | bulk | 2 | 0.43073927 | 30 | Zn | 74 | W | Li_data_ver1p0_20250120 | original
Li | Binding | bulk | 2 | 0.3734128 | 30 | Zn | 75 | Re | Li_data_ver1p0_20250120 | original
Li | Binding | bulk | 2 | 0.2432277 | 30 | Zn | 76 | Os | Li_data_ver1p0_20250120 | original
Li | Binding | bulk | 2 | 0.0901111 | 30 | Zn | 77 | Ir | Li_data_ver1p0_20250120 | original
Li | Binding | bulk | 2 | -0.02813621 | 30 | Zn | 78 | Pt | Li_data_ver1p0_20250120 | original
Li | Binding | bulk | 2 | -0.09442797 | 30 | Zn | 79 | Au | Li_data_ver1p0_20250120 | original
Li | Binding | bulk | 2 | -0.1317549 | 30 | Zn | 81 | Tl | Li_data_ver1p0_20250120 | original
Li | Binding | bulk | 2 | -0.1668975 | 30 | Zn | 82 | Pb | Li_data_ver1p0_20250120 | original
Li | Binding | bulk | 2 | -0.1923648 | 30 | Zn | 83 | Bi | Li_data_ver1p0_20250120 | original