## Li_ver1.0
alloy_name | Energy_name | system | body | Energy_value | body_num1 | body_name1 | body_num2 | body_name2 | data_version | mode
Li | Segregation |  | 1 | 0.3802136 | 4 | Be |  |  | Li_data_ver1p0_20250120 | errormode
Li | Segregation |  | 1 | 0.1295058 | 5 | B |  |  | Li_data_ver1p0_20250120 | errormode
Li | Segregation |  | 1 | 0.3002442 | 6 | C |  |  | Li_data_ver1p0_20250120 | errormode
Li | Segregation |  | 1 | -0.2843209 | 11 | Na |  |  | Li_data_ver1p0_20250120 | errormode
Li | Segregation |  | 1 | 0.4657393 | 12 | Mg |  |  | Li_data_ver1p0_20250120 | errormode
Li | Segregation |  | 1 | 0.7680399 | 13 | Al |  |  | Li_data_ver1p0_20250120 | errormode
Li | Segregation |  | 1 | 0.3214377 | 14 | Si |  |  | Li_data_ver1p0_20250120 | errormode
Li | Segregation |  | 1 | -0.09883138 | 15 | P |  |  | Li_data_ver1p0_20250120 | errormode
Li | Segregation |  | 1 | -0.09154799 | 16 | S |  |  | Li_data_ver1p0_20250120 | errormode
Li | Segregation |  | 1 | -1.082155 | 19 | K |  |  | Li_data_ver1p0_20250120 | errormode
Li | Segregation |  | 1 | -0.0170651 | 20 | Ca |  |  | Li_data_ver1p0_20250120 | errormode
Li | Segregation |  | 1 | 0.706601 | 21 | Sc |  |  | Li_data_ver1p0_20250120 | errormode
Li | Segregation |  | 1 | 0.3867609 | 22 | Ti |  |  | Li_data_ver1p0_20250120 | errormode
Li | Segregation |  | 1 | 0.7170225 | 23 | V |  |  | Li_data_ver1p0_20250120 | errormode
Li | Segregation |  | 1 | -1.57962 | 24 | Cr |  |  | Li_data_ver1p0_20250120 | errormode
Li | Segregation |  | 1 | 0.583046 | 25 | Mn |  |  | Li_data_ver1p0_20250120 | errormode
Li | Segregation |  | 1 | -0.2729224 | 26 | Fe |  |  | Li_data_ver1p0_20250120 | errormode
Li | Segregation |  | 1 | 0.4682939 | 27 | Co |  |  | Li_data_ver1p0_20250120 | errormode
Li | Segregation |  | 1 | 0.2683902 | 28 | Ni |  |  | Li_data_ver1p0_20250120 | errormode
Li | Segregation |  | 1 | 0.2832962 | 29 | Cu |  |  | Li_data_ver1p0_20250120 | errormode
Li | Segregation |  | 1 | 0.3195787 | 30 | Zn |  |  | Li_data_ver1p0_20250120 | errormode
Li | Segregation |  | 1 | 0.5105254 | 31 | Ga |  |  | Li_data_ver1p0_20250120 | errormode
Li | Segregation |  | 1 | 0.4893668 | 32 | Ge |  |  | Li_data_ver1p0_20250120 | errormode
Li | Segregation |  | 1 | 0.1402029 | 33 | As |  |  | Li_data_ver1p0_20250120 | errormode
Li | Segregation |  | 1 | -0.1190088 | 34 | Se |  |  | Li_data_ver1p0_20250120 | errormode
Li | Segregation |  | 1 | -1.378977 | 37 | Rb |  |  | Li_data_ver1p0_20250120 | errormode
Li | Segregation |  | 1 | -0.4103794 | 38 | Sr |  |  | Li_data_ver1p0_20250120 | errormode
Li | Segregation |  | 1 | 0.4353252 | 39 | Y |  |  | Li_data_ver1p0_20250120 | errormode
Li | Segregation |  | 1 | 0.88368 | 40 | Zr |  |  | Li_data_ver1p0_20250120 | errormode
Li | Segregation |  | 1 | 0.6739839 | 41 | Nb |  |  | Li_data_ver1p0_20250120 | errormode
Li | Segregation |  | 1 | 0.4007452 | 42 | Mo |  |  | Li_data_ver1p0_20250120 | errormode
Li | Segregation |  | 1 | 0.4827091 | 44 | Ru |  |  | Li_data_ver1p0_20250120 | errormode
Li | Segregation |  | 1 | 0.2878313 | 45 | Rh |  |  | Li_data_ver1p0_20250120 | errormode
Li | Segregation |  | 1 | 0.240829 | 46 | Pd |  |  | Li_data_ver1p0_20250120 | errormode
Li | Segregation |  | 1 | 0.3424409 | 47 | Ag |  |  | Li_data_ver1p0_20250120 | errormode
Li | Segregation |  | 1 | 0.4612417 | 48 | Cd |  |  | Li_data_ver1p0_20250120 | errormode
Li | Segregation |  | 1 | 0.5819469 | 49 | In |  |  | Li_data_ver1p0_20250120 | errormode
Li | Segregation |  | 1 | 0.6841888 | 50 | Sn |  |  | Li_data_ver1p0_20250120 | errormode
Li | Segregation |  | 1 | 0.3865228 | 51 | Sb |  |  | Li_data_ver1p0_20250120 | errormode
Li | Segregation |  | 1 | -0.001577907 | 52 | Te |  |  | Li_data_ver1p0_20250120 | errormode
Li | Segregation |  | 1 | -0.511996 | 53 | I |  |  | Li_data_ver1p0_20250120 | errormode
Li | Segregation |  | 1 | -1.72848 | 55 | Cs |  |  | Li_data_ver1p0_20250120 | errormode
Li | Segregation |  | 1 | -0.8179923 | 56 | Ba |  |  | Li_data_ver1p0_20250120 | errormode
Li | Segregation |  | 1 | 0.365899 | 57 | La |  |  | Li_data_ver1p0_20250120 | errormode
Li | Segregation |  | 1 | 0.1005121 | 58 | Ce |  |  | Li_data_ver1p0_20250120 | errormode
Li | Segregation |  | 1 | 1.045305 | 72 | Hf |  |  | Li_data_ver1p0_20250120 | errormode
Li | Segregation |  | 1 | 0.934474 | 73 | Ta |  |  | Li_data_ver1p0_20250120 | errormode
Li | Segregation |  | 1 | 0.8590313 | 74 | W |  |  | Li_data_ver1p0_20250120 | errormode
Li | Segregation |  | 1 | 0.707014 | 75 | Re |  |  | Li_data_ver1p0_20250120 | errormode
Li | Segregation |  | 1 | 0.5393277 | 76 | Os |  |  | Li_data_ver1p0_20250120 | errormode
Li | Segregation |  | 1 | 0.3138917 | 77 | Ir |  |  | Li_data_ver1p0_20250120 | errormode
Li | Segregation |  | 1 | 0.3512841 | 78 | Pt |  |  | Li_data_ver1p0_20250120 | errormode
Li | Segregation |  | 1 | 0.2752553 | 79 | Au |  |  | Li_data_ver1p0_20250120 | errormode
Li | Segregation |  | 1 | 0.4622375 | 81 | Tl |  |  | Li_data_ver1p0_20250120 | errormode
Li | Segregation |  | 1 | 0.5894918 | 82 | Pb |  |  | Li_data_ver1p0_20250120 | errormode
Li | Segregation |  | 1 | 0.2997701 | 83 | Bi |  |  | Li_data_ver1p0_20250120 | errormode
Li | Binding | bulk | 2 | 0.07091654 | 47 | Ag | 4 | Be | Li_data_ver1p0_20250120 | errormode
Li | Binding | bulk | 2 | 0.2367482 | 47 | Ag | 5 | B | Li_data_ver1p0_20250120 | errormode
Li | Binding | bulk | 2 | 0.2989058 | 47 | Ag | 6 | C | Li_data_ver1p0_20250120 | errormode
Li | Binding | bulk | 2 | 0.02224133 | 47 | Ag | 11 | Na | Li_data_ver1p0_20250120 | errormode
Li | Binding | bulk | 2 | 0.2216104 | 47 | Ag | 12 | Mg | Li_data_ver1p0_20250120 | errormode
Li | Binding | bulk | 2 | 0.01480644 | 47 | Ag | 13 | Al | Li_data_ver1p0_20250120 | errormode
Li | Binding | bulk | 2 | -0.1250922 | 47 | Ag | 14 | Si | Li_data_ver1p0_20250120 | errormode
Li | Binding | bulk | 2 | 0.03170445 | 47 | Ag | 15 | P | Li_data_ver1p0_20250120 | errormode
Li | Binding | bulk | 2 | 0.2146844 | 47 | Ag | 16 | S | Li_data_ver1p0_20250120 | errormode
Li | Binding | bulk | 2 | 0.208853 | 47 | Ag | 19 | K | Li_data_ver1p0_20250120 | errormode
Li | Binding | bulk | 2 | 0.1353559 | 47 | Ag | 20 | Ca | Li_data_ver1p0_20250120 | errormode
Li | Binding | bulk | 2 | 0.1588962 | 47 | Ag | 21 | Sc | Li_data_ver1p0_20250120 | errormode
Li | Binding | bulk | 2 | 0.22988 | 47 | Ag | 22 | Ti | Li_data_ver1p0_20250120 | errormode
Li | Binding | bulk | 2 | 0.3552961 | 47 | Ag | 23 | V | Li_data_ver1p0_20250120 | errormode
Li | Binding | bulk | 2 | 0.4368504 | 47 | Ag | 24 | Cr | Li_data_ver1p0_20250120 | errormode
Li | Binding | bulk | 2 | 0.3850914 | 47 | Ag | 25 | Mn | Li_data_ver1p0_20250120 | errormode
Li | Binding | bulk | 2 | 0.2268041 | 47 | Ag | 26 | Fe | Li_data_ver1p0_20250120 | errormode
Li | Binding | bulk | 2 | 0.2922837 | 47 | Ag | 27 | Co | Li_data_ver1p0_20250120 | errormode
Li | Binding | bulk | 2 | 0.2022094 | 47 | Ag | 28 | Ni | Li_data_ver1p0_20250120 | errormode
Li | Binding | bulk | 2 | 0.04941232 | 47 | Ag | 29 | Cu | Li_data_ver1p0_20250120 | errormode
Li | Binding | bulk | 2 | 0.2333211 | 47 | Ag | 30 | Zn | Li_data_ver1p0_20250120 | errormode
Li | Binding | bulk | 2 | -0.09815929 | 47 | Ag | 31 | Ga | Li_data_ver1p0_20250120 | errormode
Li | Binding | bulk | 2 | -0.05562935 | 47 | Ag | 32 | Ge | Li_data_ver1p0_20250120 | errormode
Li | Binding | bulk | 2 | 0.174169 | 47 | Ag | 33 | As | Li_data_ver1p0_20250120 | errormode
Li | Binding | bulk | 2 | 0.3142604 | 47 | Ag | 34 | Se | Li_data_ver1p0_20250120 | errormode
Li | Binding | bulk | 2 | 0.2738844 | 47 | Ag | 37 | Rb | Li_data_ver1p0_20250120 | errormode
Li | Binding | bulk | 2 | 0.3319114 | 47 | Ag | 38 | Sr | Li_data_ver1p0_20250120 | errormode
Li | Binding | bulk | 2 | 0.2720638 | 47 | Ag | 39 | Y | Li_data_ver1p0_20250120 | errormode
Li | Binding | bulk | 2 | 0.1852212 | 47 | Ag | 40 | Zr | Li_data_ver1p0_20250120 | errormode
Li | Binding | bulk | 2 | 0.1811259 | 47 | Ag | 41 | Nb | Li_data_ver1p0_20250120 | errormode
Li | Binding | bulk | 2 | 0.2617706 | 47 | Ag | 42 | Mo | Li_data_ver1p0_20250120 | errormode
Li | Binding | bulk | 2 | 0.1823455 | 47 | Ag | 44 | Ru | Li_data_ver1p0_20250120 | errormode
Li | Binding | bulk | 2 | -0.03888101 | 47 | Ag | 45 | Rh | Li_data_ver1p0_20250120 | errormode
Li | Binding | bulk | 2 | 0.05015293 | 47 | Ag | 46 | Pd | Li_data_ver1p0_20250120 | errormode
Li | Binding | bulk | 2 | 0.1530951 | 47 | Ag | 47 | Ag | Li_data_ver1p0_20250120 | errormode
Li | Binding | bulk | 2 | 0.1411072 | 47 | Ag | 48 | Cd | Li_data_ver1p0_20250120 | errormode
Li | Binding | bulk | 2 | -0.09205616 | 47 | Ag | 49 | In | Li_data_ver1p0_20250120 | errormode
Li | Binding | bulk | 2 | -0.1555747 | 47 | Ag | 50 | Sn | Li_data_ver1p0_20250120 | errormode
Li | Binding | bulk | 2 | -0.06517922 | 47 | Ag | 51 | Sb | Li_data_ver1p0_20250120 | errormode
Li | Binding | bulk | 2 | -0.1180552 | 47 | Ag | 52 | Te | Li_data_ver1p0_20250120 | errormode
Li | Binding | bulk | 2 | 0.02391736 | 47 | Ag | 53 | I | Li_data_ver1p0_20250120 | errormode
Li | Binding | bulk | 2 | 0.09716129 | 47 | Ag | 55 | Cs | Li_data_ver1p0_20250120 | errormode
Li | Binding | bulk | 2 | 0.2012071 | 47 | Ag | 56 | Ba | Li_data_ver1p0_20250120 | errormode
Li | Binding | bulk | 2 | 0.2778009 | 47 | Ag | 57 | La | Li_data_ver1p0_20250120 | errormode
Li | Binding | bulk | 2 | 0.3154102 | 47 | Ag | 58 | Ce | Li_data_ver1p0_20250120 | errormode
Li | Binding | bulk | 2 | 0.2294637 | 47 | Ag | 72 | Hf | Li_data_ver1p0_20250120 | errormode
Li | Binding | bulk | 2 | 0.3184811 | 47 | Ag | 73 | Ta | Li_data_ver1p0_20250120 | errormode
Li | Binding | bulk | 2 | 0.3431733 | 47 | Ag | 74 | W | Li_data_ver1p0_20250120 | errormode
Li | Binding | bulk | 2 | 0.1704303 | 47 | Ag | 75 | Re | Li_data_ver1p0_20250120 | errormode
Li | Binding | bulk | 2 | 0.03374007 | 47 | Ag | 76 | Os | Li_data_ver1p0_20250120 | errormode
Li | Binding | bulk | 2 | 0.1393186 | 47 | Ag | 77 | Ir | Li_data_ver1p0_20250120 | errormode
Li | Binding | bulk | 2 | -0.05392752 | 47 | Ag | 78 | Pt | Li_data_ver1p0_20250120 | errormode
Li | Binding | bulk | 2 | -0.1283987 | 47 | Ag | 79 | Au | Li_data_ver1p0_20250120 | errormode
Li | Binding | bulk | 2 | -0.02598561 | 47 | Ag | 81 | Tl | Li_data_ver1p0_20250120 | errormode
Li | Binding | bulk | 2 | 0.1064642 | 47 | Ag | 82 | Pb | Li_data_ver1p0_20250120 | errormode
Li | Binding | bulk | 2 | -0.1546104 | 47 | Ag | 83 | Bi | Li_data_ver1p0_20250120 | errormode
Li | Binding | bulk | 2 | 0.4038158 | 13 | Al | 4 | Be | Li_data_ver1p0_20250120 | errormode
Li | Binding | bulk | 2 | 0.2774724 | 13 | Al | 5 | B | Li_data_ver1p0_20250120 | errormode
Li | Binding | bulk | 2 | 0.2967496 | 13 | Al | 6 | C | Li_data_ver1p0_20250120 | errormode
Li | Binding | bulk | 2 | 0.1523706 | 13 | Al | 11 | Na | Li_data_ver1p0_20250120 | errormode
Li | Binding | bulk | 2 | 0.07797238 | 13 | Al | 12 | Mg | Li_data_ver1p0_20250120 | errormode
Li | Binding | bulk | 2 | 0.1574997 | 13 | Al | 13 | Al | Li_data_ver1p0_20250120 | errormode
Li | Binding | bulk | 2 | -0.09839369 | 13 | Al | 14 | Si | Li_data_ver1p0_20250120 | errormode
Li | Binding | bulk | 2 | -0.2715105 | 13 | Al | 15 | P | Li_data_ver1p0_20250120 | errormode
Li | Binding | bulk | 2 | 4.922577e-05 | 13 | Al | 16 | S | Li_data_ver1p0_20250120 | errormode
Li | Binding | bulk | 2 | 0.05650957 | 13 | Al | 19 | K | Li_data_ver1p0_20250120 | errormode
Li | Binding | bulk | 2 | 0.1556565 | 13 | Al | 20 | Ca | Li_data_ver1p0_20250120 | errormode
Li | Binding | bulk | 2 | 0.3812114 | 13 | Al | 21 | Sc | Li_data_ver1p0_20250120 | errormode
Li | Binding | bulk | 2 | 0.3994179 | 13 | Al | 22 | Ti | Li_data_ver1p0_20250120 | errormode
Li | Binding | bulk | 2 | 0.579358 | 13 | Al | 23 | V | Li_data_ver1p0_20250120 | errormode
Li | Binding | bulk | 2 | 0.722591 | 13 | Al | 24 | Cr | Li_data_ver1p0_20250120 | errormode
Li | Binding | bulk | 2 | 0.5202543 | 13 | Al | 25 | Mn | Li_data_ver1p0_20250120 | errormode
Li | Binding | bulk | 2 | 0.7020388 | 13 | Al | 26 | Fe | Li_data_ver1p0_20250120 | errormode
Li | Binding | bulk | 2 | 0.5593 | 13 | Al | 27 | Co | Li_data_ver1p0_20250120 | errormode
Li | Binding | bulk | 2 | 0.4864583 | 13 | Al | 28 | Ni | Li_data_ver1p0_20250120 | errormode
Li | Binding | bulk | 2 | 0.2650283 | 13 | Al | 29 | Cu | Li_data_ver1p0_20250120 | errormode
Li | Binding | bulk | 2 | 0.09655067 | 13 | Al | 30 | Zn | Li_data_ver1p0_20250120 | errormode
Li | Binding | bulk | 2 | 0.05864123 | 13 | Al | 31 | Ga | Li_data_ver1p0_20250120 | errormode
Li | Binding | bulk | 2 | -0.04914312 | 13 | Al | 32 | Ge | Li_data_ver1p0_20250120 | errormode
Li | Binding | bulk | 2 | -0.09547883 | 13 | Al | 33 | As | Li_data_ver1p0_20250120 | errormode
Li | Binding | bulk | 2 | 0.06895346 | 13 | Al | 34 | Se | Li_data_ver1p0_20250120 | errormode
Li | Binding | bulk | 2 | -0.01745402 | 13 | Al | 37 | Rb | Li_data_ver1p0_20250120 | errormode
Li | Binding | bulk | 2 | 0.03533799 | 13 | Al | 38 | Sr | Li_data_ver1p0_20250120 | errormode
Li | Binding | bulk | 2 | 0.2531575 | 13 | Al | 39 | Y | Li_data_ver1p0_20250120 | errormode
Li | Binding | bulk | 2 | 0.3584166 | 13 | Al | 40 | Zr | Li_data_ver1p0_20250120 | errormode
Li | Binding | bulk | 2 | 0.5981907 | 13 | Al | 41 | Nb | Li_data_ver1p0_20250120 | errormode
Li | Binding | bulk | 2 | 0.760637 | 13 | Al | 42 | Mo | Li_data_ver1p0_20250120 | errormode
Li | Binding | bulk | 2 | 0.6262001 | 13 | Al | 44 | Ru | Li_data_ver1p0_20250120 | errormode
Li | Binding | bulk | 2 | 0.4276171 | 13 | Al | 45 | Rh | Li_data_ver1p0_20250120 | errormode
Li | Binding | bulk | 2 | 0.09335194 | 13 | Al | 46 | Pd | Li_data_ver1p0_20250120 | errormode
Li | Binding | bulk | 2 | 0.1405298 | 13 | Al | 47 | Ag | Li_data_ver1p0_20250120 | errormode
Li | Binding | bulk | 2 | 0.1094818 | 13 | Al | 48 | Cd | Li_data_ver1p0_20250120 | errormode
Li | Binding | bulk | 2 | -0.04258901 | 13 | Al | 49 | In | Li_data_ver1p0_20250120 | errormode
Li | Binding | bulk | 2 | -0.03609666 | 13 | Al | 50 | Sn | Li_data_ver1p0_20250120 | errormode
Li | Binding | bulk | 2 | -0.3214043 | 13 | Al | 51 | Sb | Li_data_ver1p0_20250120 | errormode
Li | Binding | bulk | 2 | -0.2526362 | 13 | Al | 52 | Te | Li_data_ver1p0_20250120 | errormode
Li | Binding | bulk | 2 | -0.2034698 | 13 | Al | 53 | I | Li_data_ver1p0_20250120 | errormode
Li | Binding | bulk | 2 | -0.093095 | 13 | Al | 55 | Cs | Li_data_ver1p0_20250120 | errormode
Li | Binding | bulk | 2 | 0.06247675 | 13 | Al | 56 | Ba | Li_data_ver1p0_20250120 | errormode
Li | Binding | bulk | 2 | 0.2683639 | 13 | Al | 57 | La | Li_data_ver1p0_20250120 | errormode
Li | Binding | bulk | 2 | 0.4179304 | 13 | Al | 58 | Ce | Li_data_ver1p0_20250120 | errormode
Li | Binding | bulk | 2 | 0.3893291 | 13 | Al | 72 | Hf | Li_data_ver1p0_20250120 | errormode
Li | Binding | bulk | 2 | 0.4578417 | 13 | Al | 73 | Ta | Li_data_ver1p0_20250120 | errormode
Li | Binding | bulk | 2 | 0.6612727 | 13 | Al | 74 | W | Li_data_ver1p0_20250120 | errormode
Li | Binding | bulk | 2 | 0.6460779 | 13 | Al | 75 | Re | Li_data_ver1p0_20250120 | errormode
Li | Binding | bulk | 2 | 0.4613942 | 13 | Al | 76 | Os | Li_data_ver1p0_20250120 | errormode
Li | Binding | bulk | 2 | 0.3413264 | 13 | Al | 77 | Ir | Li_data_ver1p0_20250120 | errormode
Li | Binding | bulk | 2 | 0.2162689 | 13 | Al | 78 | Pt | Li_data_ver1p0_20250120 | errormode
Li | Binding | bulk | 2 | 0.04786783 | 13 | Al | 79 | Au | Li_data_ver1p0_20250120 | errormode
Li | Binding | bulk | 2 | -0.09560012 | 13 | Al | 81 | Tl | Li_data_ver1p0_20250120 | errormode
Li | Binding | bulk | 2 | -0.09776403 | 13 | Al | 82 | Pb | Li_data_ver1p0_20250120 | errormode
Li | Binding | bulk | 2 | -0.08586206 | 13 | Al | 83 | Bi | Li_data_ver1p0_20250120 | errormode
Li | Binding | bulk | 2 | 0.2495617 | 20 | Ca | 4 | Be | Li_data_ver1p0_20250120 | errormode
Li | Binding | bulk | 2 | 0.2862713 | 20 | Ca | 5 | B | Li_data_ver1p0_20250120 | errormode
Li | Binding | bulk | 2 | 0.2168215 | 20 | Ca | 6 | C | Li_data_ver1p0_20250120 | errormode
Li | Binding | bulk | 2 | 0.02078643 | 20 | Ca | 11 | Na | Li_data_ver1p0_20250120 | errormode
Li | Binding | bulk | 2 | 0.1673495 | 20 | Ca | 12 | Mg | Li_data_ver1p0_20250120 | errormode
Li | Binding | bulk | 2 | 0.3059191 | 20 | Ca | 13 | Al | Li_data_ver1p0_20250120 | errormode
Li | Binding | bulk | 2 | 0.1842846 | 20 | Ca | 14 | Si | Li_data_ver1p0_20250120 | errormode
Li | Binding | bulk | 2 | 0.1732431 | 20 | Ca | 15 | P | Li_data_ver1p0_20250120 | errormode
Li | Binding | bulk | 2 | 0.2905637 | 20 | Ca | 16 | S | Li_data_ver1p0_20250120 | errormode
Li | Binding | bulk | 2 | 0.07373593 | 20 | Ca | 19 | K | Li_data_ver1p0_20250120 | errormode
Li | Binding | bulk | 2 | -0.02032049 | 20 | Ca | 20 | Ca | Li_data_ver1p0_20250120 | errormode
Li | Binding | bulk | 2 | 0.2050169 | 20 | Ca | 21 | Sc | Li_data_ver1p0_20250120 | errormode
Li | Binding | bulk | 2 | 0.1096721 | 20 | Ca | 22 | Ti | Li_data_ver1p0_20250120 | errormode
Li | Binding | bulk | 2 | 0.4191042 | 20 | Ca | 23 | V | Li_data_ver1p0_20250120 | errormode
Li | Binding | bulk | 2 | 0.4357883 | 20 | Ca | 24 | Cr | Li_data_ver1p0_20250120 | errormode
Li | Binding | bulk | 2 | 0.375247 | 20 | Ca | 25 | Mn | Li_data_ver1p0_20250120 | errormode
Li | Binding | bulk | 2 | 0.3762174 | 20 | Ca | 26 | Fe | Li_data_ver1p0_20250120 | errormode
Li | Binding | bulk | 2 | 0.2951424 | 20 | Ca | 27 | Co | Li_data_ver1p0_20250120 | errormode
Li | Binding | bulk | 2 | 0.2720089 | 20 | Ca | 28 | Ni | Li_data_ver1p0_20250120 | errormode
Li | Binding | bulk | 2 | 0.3037476 | 20 | Ca | 29 | Cu | Li_data_ver1p0_20250120 | errormode
Li | Binding | bulk | 2 | 0.0813828 | 20 | Ca | 30 | Zn | Li_data_ver1p0_20250120 | errormode
Li | Binding | bulk | 2 | 0.2953753 | 20 | Ca | 31 | Ga | Li_data_ver1p0_20250120 | errormode
Li | Binding | bulk | 2 | 0.2595875 | 20 | Ca | 32 | Ge | Li_data_ver1p0_20250120 | errormode
Li | Binding | bulk | 2 | 0.3626651 | 20 | Ca | 33 | As | Li_data_ver1p0_20250120 | errormode
Li | Binding | bulk | 2 | 0.1475182 | 20 | Ca | 34 | Se | Li_data_ver1p0_20250120 | errormode
Li | Binding | bulk | 2 | -0.04266153 | 20 | Ca | 37 | Rb | Li_data_ver1p0_20250120 | errormode
Li | Binding | bulk | 2 | -0.08129794 | 20 | Ca | 38 | Sr | Li_data_ver1p0_20250120 | errormode
Li | Binding | bulk | 2 | 0.1098366 | 20 | Ca | 39 | Y | Li_data_ver1p0_20250120 | errormode
Li | Binding | bulk | 2 | 0.01232328 | 20 | Ca | 40 | Zr | Li_data_ver1p0_20250120 | errormode
Li | Binding | bulk | 2 | 0.196556 | 20 | Ca | 41 | Nb | Li_data_ver1p0_20250120 | errormode
Li | Binding | bulk | 2 | 0.3297617 | 20 | Ca | 42 | Mo | Li_data_ver1p0_20250120 | errormode
Li | Binding | bulk | 2 | 0.5294373 | 20 | Ca | 44 | Ru | Li_data_ver1p0_20250120 | errormode
Li | Binding | bulk | 2 | 0.3325416 | 20 | Ca | 45 | Rh | Li_data_ver1p0_20250120 | errormode
Li | Binding | bulk | 2 | 0.3745253 | 20 | Ca | 46 | Pd | Li_data_ver1p0_20250120 | errormode
Li | Binding | bulk | 2 | 0.2112549 | 20 | Ca | 47 | Ag | Li_data_ver1p0_20250120 | errormode
Li | Binding | bulk | 2 | 0.02830333 | 20 | Ca | 48 | Cd | Li_data_ver1p0_20250120 | errormode
Li | Binding | bulk | 2 | -0.007056691 | 20 | Ca | 49 | In | Li_data_ver1p0_20250120 | errormode
Li | Binding | bulk | 2 | 0.2430718 | 20 | Ca | 50 | Sn | Li_data_ver1p0_20250120 | errormode
Li | Binding | bulk | 2 | 0.0934269 | 20 | Ca | 51 | Sb | Li_data_ver1p0_20250120 | errormode
Li | Binding | bulk | 2 | 0.1511437 | 20 | Ca | 52 | Te | Li_data_ver1p0_20250120 | errormode
Li | Binding | bulk | 2 | 0.1991701 | 20 | Ca | 53 | I | Li_data_ver1p0_20250120 | errormode
Li | Binding | bulk | 2 | 0.1086501 | 20 | Ca | 55 | Cs | Li_data_ver1p0_20250120 | errormode
Li | Binding | bulk | 2 | -0.0704567 | 20 | Ca | 56 | Ba | Li_data_ver1p0_20250120 | errormode
Li | Binding | bulk | 2 | -0.009738646 | 20 | Ca | 57 | La | Li_data_ver1p0_20250120 | errormode
Li | Binding | bulk | 2 | 0.2625848 | 20 | Ca | 58 | Ce | Li_data_ver1p0_20250120 | errormode
Li | Binding | bulk | 2 | 0.3263205 | 20 | Ca | 72 | Hf | Li_data_ver1p0_20250120 | errormode
Li | Binding | bulk | 2 | 0.2770712 | 20 | Ca | 73 | Ta | Li_data_ver1p0_20250120 | errormode
Li | Binding | bulk | 2 | 0.3294268 | 20 | Ca | 74 | W | Li_data_ver1p0_20250120 | errormode
Li | Binding | bulk | 2 | 0.2142038 | 20 | Ca | 75 | Re | Li_data_ver1p0_20250120 | errormode
Li | Binding | bulk | 2 | 0.4732193 | 20 | Ca | 76 | Os | Li_data_ver1p0_20250120 | errormode
Li | Binding | bulk | 2 | 0.3090201 | 20 | Ca | 77 | Ir | Li_data_ver1p0_20250120 | errormode
Li | Binding | bulk | 2 | 0.4129204 | 20 | Ca | 78 | Pt | Li_data_ver1p0_20250120 | errormode
Li | Binding | bulk | 2 | 0.1472641 | 20 | Ca | 79 | Au | Li_data_ver1p0_20250120 | errormode
Li | Binding | bulk | 2 | 0.08420257 | 20 | Ca | 81 | Tl | Li_data_ver1p0_20250120 | errormode
Li | Binding | bulk | 2 | 0.1751544 | 20 | Ca | 82 | Pb | Li_data_ver1p0_20250120 | errormode
Li | Binding | bulk | 2 | 0.05813333 | 20 | Ca | 83 | Bi | Li_data_ver1p0_20250120 | errormode
Li | Binding | bulk | 2 | 0.2147788 | 31 | Ga | 4 | Be | Li_data_ver1p0_20250120 | errormode
Li | Binding | bulk | 2 | 0.4076513 | 31 | Ga | 5 | B | Li_data_ver1p0_20250120 | errormode
Li | Binding | bulk | 2 | 0.07353939 | 31 | Ga | 6 | C | Li_data_ver1p0_20250120 | errormode
Li | Binding | bulk | 2 | 0.01246191 | 31 | Ga | 11 | Na | Li_data_ver1p0_20250120 | errormode
Li | Binding | bulk | 2 | 0.2009525 | 31 | Ga | 12 | Mg | Li_data_ver1p0_20250120 | errormode
Li | Binding | bulk | 2 | 0.1445704 | 31 | Ga | 13 | Al | Li_data_ver1p0_20250120 | errormode
Li | Binding | bulk | 2 | -0.2007609 | 31 | Ga | 14 | Si | Li_data_ver1p0_20250120 | errormode
Li | Binding | bulk | 2 | 0.1031206 | 31 | Ga | 15 | P | Li_data_ver1p0_20250120 | errormode
Li | Binding | bulk | 2 | 0.1647212 | 31 | Ga | 16 | S | Li_data_ver1p0_20250120 | errormode
Li | Binding | bulk | 2 | 0.06661214 | 31 | Ga | 19 | K | Li_data_ver1p0_20250120 | errormode
Li | Binding | bulk | 2 | 0.1587908 | 31 | Ga | 20 | Ca | Li_data_ver1p0_20250120 | errormode
Li | Binding | bulk | 2 | 0.5144144 | 31 | Ga | 21 | Sc | Li_data_ver1p0_20250120 | errormode
Li | Binding | bulk | 2 | 0.525379 | 31 | Ga | 22 | Ti | Li_data_ver1p0_20250120 | errormode
Li | Binding | bulk | 2 | 0.7693779 | 31 | Ga | 23 | V | Li_data_ver1p0_20250120 | errormode
Li | Binding | bulk | 2 | 0.6182298 | 31 | Ga | 24 | Cr | Li_data_ver1p0_20250120 | errormode
Li | Binding | bulk | 2 | 0.6652636 | 31 | Ga | 25 | Mn | Li_data_ver1p0_20250120 | errormode
Li | Binding | bulk | 2 | 0.405938 | 31 | Ga | 26 | Fe | Li_data_ver1p0_20250120 | errormode
Li | Binding | bulk | 2 | 0.2611201 | 31 | Ga | 27 | Co | Li_data_ver1p0_20250120 | errormode
Li | Binding | bulk | 2 | 0.1565379 | 31 | Ga | 28 | Ni | Li_data_ver1p0_20250120 | errormode
Li | Binding | bulk | 2 | 0.2606819 | 31 | Ga | 29 | Cu | Li_data_ver1p0_20250120 | errormode
Li | Binding | bulk | 2 | 0.1925865 | 31 | Ga | 30 | Zn | Li_data_ver1p0_20250120 | errormode
Li | Binding | bulk | 2 | -0.06621967 | 31 | Ga | 31 | Ga | Li_data_ver1p0_20250120 | errormode
Li | Binding | bulk | 2 | -0.01234615 | 31 | Ga | 32 | Ge | Li_data_ver1p0_20250120 | errormode
Li | Binding | bulk | 2 | -0.08103833 | 31 | Ga | 33 | As | Li_data_ver1p0_20250120 | errormode
Li | Binding | bulk | 2 | 0.1165411 | 31 | Ga | 34 | Se | Li_data_ver1p0_20250120 | errormode
Li | Binding | bulk | 2 | -0.09727618 | 31 | Ga | 37 | Rb | Li_data_ver1p0_20250120 | errormode
Li | Binding | bulk | 2 | 0.05271386 | 31 | Ga | 38 | Sr | Li_data_ver1p0_20250120 | errormode
Li | Binding | bulk | 2 | 0.49028 | 31 | Ga | 39 | Y | Li_data_ver1p0_20250120 | errormode
Li | Binding | bulk | 2 | 0.4450939 | 31 | Ga | 40 | Zr | Li_data_ver1p0_20250120 | errormode
Li | Binding | bulk | 2 | 0.5857659 | 31 | Ga | 41 | Nb | Li_data_ver1p0_20250120 | errormode
Li | Binding | bulk | 2 | 0.8392179 | 31 | Ga | 42 | Mo | Li_data_ver1p0_20250120 | errormode
Li | Binding | bulk | 2 | 0.5639532 | 31 | Ga | 44 | Ru | Li_data_ver1p0_20250120 | errormode
Li | Binding | bulk | 2 | 0.3283291 | 31 | Ga | 45 | Rh | Li_data_ver1p0_20250120 | errormode
Li | Binding | bulk | 2 | 0.04191495 | 31 | Ga | 46 | Pd | Li_data_ver1p0_20250120 | errormode
Li | Binding | bulk | 2 | 0.123359 | 31 | Ga | 47 | Ag | Li_data_ver1p0_20250120 | errormode
Li | Binding | bulk | 2 | 0.04822432 | 31 | Ga | 48 | Cd | Li_data_ver1p0_20250120 | errormode
Li | Binding | bulk | 2 | -0.09930277 | 31 | Ga | 49 | In | Li_data_ver1p0_20250120 | errormode
Li | Binding | bulk | 2 | -0.1346618 | 31 | Ga | 50 | Sn | Li_data_ver1p0_20250120 | errormode
Li | Binding | bulk | 2 | -0.1846822 | 31 | Ga | 51 | Sb | Li_data_ver1p0_20250120 | errormode
Li | Binding | bulk | 2 | -0.2017524 | 31 | Ga | 52 | Te | Li_data_ver1p0_20250120 | errormode
Li | Binding | bulk | 2 | 0.06407299 | 31 | Ga | 53 | I | Li_data_ver1p0_20250120 | errormode
Li | Binding | bulk | 2 | 0.02117852 | 31 | Ga | 55 | Cs | Li_data_ver1p0_20250120 | errormode
Li | Binding | bulk | 2 | 0.2231901 | 31 | Ga | 56 | Ba | Li_data_ver1p0_20250120 | errormode
Li | Binding | bulk | 2 | 0.3543342 | 31 | Ga | 57 | La | Li_data_ver1p0_20250120 | errormode
Li | Binding | bulk | 2 | 0.5889099 | 31 | Ga | 58 | Ce | Li_data_ver1p0_20250120 | errormode
Li | Binding | bulk | 2 | 0.5947325 | 31 | Ga | 72 | Hf | Li_data_ver1p0_20250120 | errormode
Li | Binding | bulk | 2 | 0.6837196 | 31 | Ga | 73 | Ta | Li_data_ver1p0_20250120 | errormode
Li | Binding | bulk | 2 | 0.6295298 | 31 | Ga | 74 | W | Li_data_ver1p0_20250120 | errormode
Li | Binding | bulk | 2 | 0.6822245 | 31 | Ga | 75 | Re | Li_data_ver1p0_20250120 | errormode
Li | Binding | bulk | 2 | 0.5154287 | 31 | Ga | 76 | Os | Li_data_ver1p0_20250120 | errormode
Li | Binding | bulk | 2 | 0.256694 | 31 | Ga | 77 | Ir | Li_data_ver1p0_20250120 | errormode
Li | Binding | bulk | 2 | 0.005546182 | 31 | Ga | 78 | Pt | Li_data_ver1p0_20250120 | errormode
Li | Binding | bulk | 2 | 0.14345 | 31 | Ga | 79 | Au | Li_data_ver1p0_20250120 | errormode
Li | Binding | bulk | 2 | 0.05978096 | 31 | Ga | 81 | Tl | Li_data_ver1p0_20250120 | errormode
Li | Binding | bulk | 2 | -0.1537889 | 31 | Ga | 82 | Pb | Li_data_ver1p0_20250120 | errormode
Li | Binding | bulk | 2 | -0.3168098 | 31 | Ga | 83 | Bi | Li_data_ver1p0_20250120 | errormode
Li | Binding | bulk | 2 | 0.2481652 | 12 | Mg | 4 | Be | Li_data_ver1p0_20250120 | errormode
Li | Binding | bulk | 2 | 0.05295512 | 12 | Mg | 5 | B | Li_data_ver1p0_20250120 | errormode
Li | Binding | bulk | 2 | -0.01502994 | 12 | Mg | 6 | C | Li_data_ver1p0_20250120 | errormode
Li | Binding | bulk | 2 | 0.2224422 | 12 | Mg | 11 | Na | Li_data_ver1p0_20250120 | errormode
Li | Binding | bulk | 2 | 0.2312195 | 12 | Mg | 12 | Mg | Li_data_ver1p0_20250120 | errormode
Li | Binding | bulk | 2 | 0.09152922 | 12 | Mg | 13 | Al | Li_data_ver1p0_20250120 | errormode
Li | Binding | bulk | 2 | 0.02778835 | 12 | Mg | 14 | Si | Li_data_ver1p0_20250120 | errormode
Li | Binding | bulk | 2 | -0.1286731 | 12 | Mg | 15 | P | Li_data_ver1p0_20250120 | errormode
Li | Binding | bulk | 2 | 0.1929925 | 12 | Mg | 16 | S | Li_data_ver1p0_20250120 | errormode
Li | Binding | bulk | 2 | -0.004480637 | 12 | Mg | 19 | K | Li_data_ver1p0_20250120 | errormode
Li | Binding | bulk | 2 | 0.2054328 | 12 | Mg | 20 | Ca | Li_data_ver1p0_20250120 | errormode
Li | Binding | bulk | 2 | 0.3431236 | 12 | Mg | 21 | Sc | Li_data_ver1p0_20250120 | errormode
Li | Binding | bulk | 2 | 0.2699021 | 12 | Mg | 22 | Ti | Li_data_ver1p0_20250120 | errormode
Li | Binding | bulk | 2 | 0.1655572 | 12 | Mg | 23 | V | Li_data_ver1p0_20250120 | errormode
Li | Binding | bulk | 2 | 0.3891743 | 12 | Mg | 24 | Cr | Li_data_ver1p0_20250120 | errormode
Li | Binding | bulk | 2 | 0.4296904 | 12 | Mg | 25 | Mn | Li_data_ver1p0_20250120 | errormode
Li | Binding | bulk | 2 | 0.1911483 | 12 | Mg | 26 | Fe | Li_data_ver1p0_20250120 | errormode
Li | Binding | bulk | 2 | 0.3887299 | 12 | Mg | 27 | Co | Li_data_ver1p0_20250120 | errormode
Li | Binding | bulk | 2 | 0.3278586 | 12 | Mg | 28 | Ni | Li_data_ver1p0_20250120 | errormode
Li | Binding | bulk | 2 | 0.2260301 | 12 | Mg | 29 | Cu | Li_data_ver1p0_20250120 | errormode
Li | Binding | bulk | 2 | 0.2848401 | 12 | Mg | 30 | Zn | Li_data_ver1p0_20250120 | errormode
Li | Binding | bulk | 2 | 0.03192454 | 12 | Mg | 31 | Ga | Li_data_ver1p0_20250120 | errormode
Li | Binding | bulk | 2 | 0.02661457 | 12 | Mg | 32 | Ge | Li_data_ver1p0_20250120 | errormode
Li | Binding | bulk | 2 | -0.0524556 | 12 | Mg | 33 | As | Li_data_ver1p0_20250120 | errormode
Li | Binding | bulk | 2 | 0.08677913 | 12 | Mg | 34 | Se | Li_data_ver1p0_20250120 | errormode
Li | Binding | bulk | 2 | 0.1749671 | 12 | Mg | 37 | Rb | Li_data_ver1p0_20250120 | errormode
Li | Binding | bulk | 2 | 9.03007e-05 | 12 | Mg | 38 | Sr | Li_data_ver1p0_20250120 | errormode
Li | Binding | bulk | 2 | 0.03634121 | 12 | Mg | 39 | Y | Li_data_ver1p0_20250120 | errormode
Li | Binding | bulk | 2 | 0.1665052 | 12 | Mg | 40 | Zr | Li_data_ver1p0_20250120 | errormode
Li | Binding | bulk | 2 | 0.1688219 | 12 | Mg | 41 | Nb | Li_data_ver1p0_20250120 | errormode
Li | Binding | bulk | 2 | 0.2584159 | 12 | Mg | 42 | Mo | Li_data_ver1p0_20250120 | errormode
Li | Binding | bulk | 2 | 0.209394 | 12 | Mg | 44 | Ru | Li_data_ver1p0_20250120 | errormode
Li | Binding | bulk | 2 | 0.1251022 | 12 | Mg | 45 | Rh | Li_data_ver1p0_20250120 | errormode
Li | Binding | bulk | 2 | 0.1753253 | 12 | Mg | 46 | Pd | Li_data_ver1p0_20250120 | errormode
Li | Binding | bulk | 2 | 0.107044 | 12 | Mg | 47 | Ag | Li_data_ver1p0_20250120 | errormode
Li | Binding | bulk | 2 | 0.1355084 | 12 | Mg | 48 | Cd | Li_data_ver1p0_20250120 | errormode
Li | Binding | bulk | 2 | 0.2002078 | 12 | Mg | 49 | In | Li_data_ver1p0_20250120 | errormode
Li | Binding | bulk | 2 | 0.07850185 | 12 | Mg | 50 | Sn | Li_data_ver1p0_20250120 | errormode
Li | Binding | bulk | 2 | -0.07931962 | 12 | Mg | 51 | Sb | Li_data_ver1p0_20250120 | errormode
Li | Binding | bulk | 2 | 0.008494592 | 12 | Mg | 52 | Te | Li_data_ver1p0_20250120 | errormode
Li | Binding | bulk | 2 | 0.1317975 | 12 | Mg | 53 | I | Li_data_ver1p0_20250120 | errormode
Li | Binding | bulk | 2 | -0.09834424 | 12 | Mg | 55 | Cs | Li_data_ver1p0_20250120 | errormode
Li | Binding | bulk | 2 | 0.201714 | 12 | Mg | 56 | Ba | Li_data_ver1p0_20250120 | errormode
Li | Binding | bulk | 2 | 0.03924702 | 12 | Mg | 57 | La | Li_data_ver1p0_20250120 | errormode
Li | Binding | bulk | 2 | 0.06004893 | 12 | Mg | 58 | Ce | Li_data_ver1p0_20250120 | errormode
Li | Binding | bulk | 2 | 0.2631552 | 12 | Mg | 72 | Hf | Li_data_ver1p0_20250120 | errormode
Li | Binding | bulk | 2 | 0.01788968 | 12 | Mg | 73 | Ta | Li_data_ver1p0_20250120 | errormode
Li | Binding | bulk | 2 | 0.5273915 | 12 | Mg | 74 | W | Li_data_ver1p0_20250120 | errormode
Li | Binding | bulk | 2 | 0.4367771 | 12 | Mg | 75 | Re | Li_data_ver1p0_20250120 | errormode
Li | Binding | bulk | 2 | 0.16735 | 12 | Mg | 76 | Os | Li_data_ver1p0_20250120 | errormode
Li | Binding | bulk | 2 | 0.3485157 | 12 | Mg | 77 | Ir | Li_data_ver1p0_20250120 | errormode
Li | Binding | bulk | 2 | 0.2867643 | 12 | Mg | 78 | Pt | Li_data_ver1p0_20250120 | errormode
Li | Binding | bulk | 2 | 0.2444803 | 12 | Mg | 79 | Au | Li_data_ver1p0_20250120 | errormode
Li | Binding | bulk | 2 | -0.02342838 | 12 | Mg | 81 | Tl | Li_data_ver1p0_20250120 | errormode
Li | Binding | bulk | 2 | 0.1578781 | 12 | Mg | 82 | Pb | Li_data_ver1p0_20250120 | errormode
Li | Binding | bulk | 2 | -0.07962235 | 12 | Mg | 83 | Bi | Li_data_ver1p0_20250120 | errormode
Li | Binding | bulk | 2 | 0.0648977 | 11 | Na | 4 | Be | Li_data_ver1p0_20250120 | errormode
Li | Binding | bulk | 2 | -0.1240207 | 11 | Na | 5 | B | Li_data_ver1p0_20250120 | errormode
Li | Binding | bulk | 2 | 0.1399195 | 11 | Na | 6 | C | Li_data_ver1p0_20250120 | errormode
Li | Binding | bulk | 2 | 0.05176249 | 11 | Na | 11 | Na | Li_data_ver1p0_20250120 | errormode
Li | Binding | bulk | 2 | 0.003428396 | 11 | Na | 12 | Mg | Li_data_ver1p0_20250120 | errormode
Li | Binding | bulk | 2 | 0.1233152 | 11 | Na | 13 | Al | Li_data_ver1p0_20250120 | errormode
Li | Binding | bulk | 2 | 0.05137632 | 11 | Na | 14 | Si | Li_data_ver1p0_20250120 | errormode
Li | Binding | bulk | 2 | 0.275858 | 11 | Na | 15 | P | Li_data_ver1p0_20250120 | errormode
Li | Binding | bulk | 2 | 0.04149003 | 11 | Na | 16 | S | Li_data_ver1p0_20250120 | errormode
Li | Binding | bulk | 2 | 0.1084867 | 11 | Na | 19 | K | Li_data_ver1p0_20250120 | errormode
Li | Binding | bulk | 2 | 0.08640802 | 11 | Na | 20 | Ca | Li_data_ver1p0_20250120 | errormode
Li | Binding | bulk | 2 | -0.0001942913 | 11 | Na | 21 | Sc | Li_data_ver1p0_20250120 | errormode
Li | Binding | bulk | 2 | 0.006162009 | 11 | Na | 22 | Ti | Li_data_ver1p0_20250120 | errormode
Li | Binding | bulk | 2 | 0.1250935 | 11 | Na | 23 | V | Li_data_ver1p0_20250120 | errormode
Li | Binding | bulk | 2 | 0.1646483 | 11 | Na | 24 | Cr | Li_data_ver1p0_20250120 | errormode
Li | Binding | bulk | 2 | 0.2831648 | 11 | Na | 25 | Mn | Li_data_ver1p0_20250120 | errormode
Li | Binding | bulk | 2 | 0.04752898 | 11 | Na | 26 | Fe | Li_data_ver1p0_20250120 | errormode
Li | Binding | bulk | 2 | 0.09935368 | 11 | Na | 27 | Co | Li_data_ver1p0_20250120 | errormode
Li | Binding | bulk | 2 | 0.1449379 | 11 | Na | 28 | Ni | Li_data_ver1p0_20250120 | errormode
Li | Binding | bulk | 2 | 0.1279459 | 11 | Na | 29 | Cu | Li_data_ver1p0_20250120 | errormode
Li | Binding | bulk | 2 | 0.2002135 | 11 | Na | 30 | Zn | Li_data_ver1p0_20250120 | errormode
Li | Binding | bulk | 2 | -0.014688 | 11 | Na | 31 | Ga | Li_data_ver1p0_20250120 | errormode
Li | Binding | bulk | 2 | 0.1799303 | 11 | Na | 32 | Ge | Li_data_ver1p0_20250120 | errormode
Li | Binding | bulk | 2 | 0.2603043 | 11 | Na | 33 | As | Li_data_ver1p0_20250120 | errormode
Li | Binding | bulk | 2 | 0.1377839 | 11 | Na | 34 | Se | Li_data_ver1p0_20250120 | errormode
Li | Binding | bulk | 2 | 0.04321002 | 11 | Na | 37 | Rb | Li_data_ver1p0_20250120 | errormode
Li | Binding | bulk | 2 | 0.1131021 | 11 | Na | 38 | Sr | Li_data_ver1p0_20250120 | errormode
Li | Binding | bulk | 2 | -0.06696305 | 11 | Na | 39 | Y | Li_data_ver1p0_20250120 | errormode
Li | Binding | bulk | 2 | -0.1057712 | 11 | Na | 40 | Zr | Li_data_ver1p0_20250120 | errormode
Li | Binding | bulk | 2 | 0.1189112 | 11 | Na | 41 | Nb | Li_data_ver1p0_20250120 | errormode
Li | Binding | bulk | 2 | -0.1359093 | 11 | Na | 42 | Mo | Li_data_ver1p0_20250120 | errormode
Li | Binding | bulk | 2 | -0.07429505 | 11 | Na | 44 | Ru | Li_data_ver1p0_20250120 | errormode
Li | Binding | bulk | 2 | -0.01872908 | 11 | Na | 45 | Rh | Li_data_ver1p0_20250120 | errormode
Li | Binding | bulk | 2 | 0.0578847 | 11 | Na | 46 | Pd | Li_data_ver1p0_20250120 | errormode
Li | Binding | bulk | 2 | 0.2290606 | 11 | Na | 47 | Ag | Li_data_ver1p0_20250120 | errormode
Li | Binding | bulk | 2 | 0.01081825 | 11 | Na | 48 | Cd | Li_data_ver1p0_20250120 | errormode
Li | Binding | bulk | 2 | -0.06124184 | 11 | Na | 49 | In | Li_data_ver1p0_20250120 | errormode
Li | Binding | bulk | 2 | 0.00604386 | 11 | Na | 50 | Sn | Li_data_ver1p0_20250120 | errormode
Li | Binding | bulk | 2 | -0.05531801 | 11 | Na | 51 | Sb | Li_data_ver1p0_20250120 | errormode
Li | Binding | bulk | 2 | 0.2246063 | 11 | Na | 52 | Te | Li_data_ver1p0_20250120 | errormode
Li | Binding | bulk | 2 | 0.1283379 | 11 | Na | 53 | I | Li_data_ver1p0_20250120 | errormode
Li | Binding | bulk | 2 | 0.296481 | 11 | Na | 55 | Cs | Li_data_ver1p0_20250120 | errormode
Li | Binding | bulk | 2 | 0.0477575 | 11 | Na | 56 | Ba | Li_data_ver1p0_20250120 | errormode
Li | Binding | bulk | 2 | 0.0614551 | 11 | Na | 57 | La | Li_data_ver1p0_20250120 | errormode
Li | Binding | bulk | 2 | -0.01472739 | 11 | Na | 58 | Ce | Li_data_ver1p0_20250120 | errormode
Li | Binding | bulk | 2 | 0.1387331 | 11 | Na | 72 | Hf | Li_data_ver1p0_20250120 | errormode
Li | Binding | bulk | 2 | -0.04336935 | 11 | Na | 73 | Ta | Li_data_ver1p0_20250120 | errormode
Li | Binding | bulk | 2 | 0.08523099 | 11 | Na | 74 | W | Li_data_ver1p0_20250120 | errormode
Li | Binding | bulk | 2 | -0.03468788 | 11 | Na | 75 | Re | Li_data_ver1p0_20250120 | errormode
Li | Binding | bulk | 2 | -0.007192819 | 11 | Na | 76 | Os | Li_data_ver1p0_20250120 | errormode
Li | Binding | bulk | 2 | -0.04644999 | 11 | Na | 77 | Ir | Li_data_ver1p0_20250120 | errormode
Li | Binding | bulk | 2 | 0.01834183 | 11 | Na | 78 | Pt | Li_data_ver1p0_20250120 | errormode
Li | Binding | bulk | 2 | 0.0561012 | 11 | Na | 79 | Au | Li_data_ver1p0_20250120 | errormode
Li | Binding | bulk | 2 | 0.2086669 | 11 | Na | 81 | Tl | Li_data_ver1p0_20250120 | errormode
Li | Binding | bulk | 2 | 0.131002 | 11 | Na | 82 | Pb | Li_data_ver1p0_20250120 | errormode
Li | Binding | bulk | 2 | 0.2117298 | 11 | Na | 83 | Bi | Li_data_ver1p0_20250120 | errormode
Li | Binding | bulk | 2 | 0.4478545 | 4 | Be | 4 | Be | Li_data_ver1p0_20250120 | errormode
Li | Binding | bulk | 2 | 1.78155 | 5 | B | 5 | B | Li_data_ver1p0_20250120 | errormode
Li | Binding | bulk | 2 | -0.1830136 | 6 | C | 6 | C | Li_data_ver1p0_20250120 | errormode
Li | Binding | bulk | 2 | 0.05392331 | 11 | Na | 11 | Na | Li_data_ver1p0_20250120 | errormode
Li | Binding | bulk | 2 | 0.1573126 | 12 | Mg | 12 | Mg | Li_data_ver1p0_20250120 | errormode
Li | Binding | bulk | 2 | 0.01162705 | 13 | Al | 13 | Al | Li_data_ver1p0_20250120 | errormode
Li | Binding | bulk | 2 | -0.1097708 | 14 | Si | 14 | Si | Li_data_ver1p0_20250120 | errormode
Li | Binding | bulk | 2 | -0.1099924 | 15 | P | 15 | P | Li_data_ver1p0_20250120 | errormode
Li | Binding | bulk | 2 | 0.9036123 | 16 | S | 16 | S | Li_data_ver1p0_20250120 | errormode
Li | Binding | bulk | 2 | 0.049656 | 19 | K | 19 | K | Li_data_ver1p0_20250120 | errormode
Li | Binding | bulk | 2 | 0.02504238 | 20 | Ca | 20 | Ca | Li_data_ver1p0_20250120 | errormode
Li | Binding | bulk | 2 | 0.5187472 | 21 | Sc | 21 | Sc | Li_data_ver1p0_20250120 | errormode
Li | Binding | bulk | 2 | 1.514483 | 22 | Ti | 22 | Ti | Li_data_ver1p0_20250120 | errormode
Li | Binding | bulk | 2 | 3.513145 | 23 | V | 23 | V | Li_data_ver1p0_20250120 | errormode
Li | Binding | bulk | 2 | 4.315286 | 24 | Cr | 24 | Cr | Li_data_ver1p0_20250120 | errormode
Li | Binding | bulk | 2 | 2.871311 | 25 | Mn | 25 | Mn | Li_data_ver1p0_20250120 | errormode
Li | Binding | bulk | 2 | 1.594303 | 26 | Fe | 26 | Fe | Li_data_ver1p0_20250120 | errormode
Li | Binding | bulk | 2 | 0.7224622 | 27 | Co | 27 | Co | Li_data_ver1p0_20250120 | errormode
Li | Binding | bulk | 2 | 0.3993075 | 28 | Ni | 28 | Ni | Li_data_ver1p0_20250120 | errormode
Li | Binding | bulk | 2 | 0.1727337 | 29 | Cu | 29 | Cu | Li_data_ver1p0_20250120 | errormode
Li | Binding | bulk | 2 | 0.1185044 | 30 | Zn | 30 | Zn | Li_data_ver1p0_20250120 | errormode
Li | Binding | bulk | 2 | -0.1223576 | 31 | Ga | 31 | Ga | Li_data_ver1p0_20250120 | errormode
Li | Binding | bulk | 2 | -0.3206748 | 32 | Ge | 32 | Ge | Li_data_ver1p0_20250120 | errormode
Li | Binding | bulk | 2 | -0.1182853 | 33 | As | 33 | As | Li_data_ver1p0_20250120 | errormode
Li | Binding | bulk | 2 | 0.7427426 | 34 | Se | 34 | Se | Li_data_ver1p0_20250120 | errormode
Li | Binding | bulk | 2 | 0.1282625 | 37 | Rb | 37 | Rb | Li_data_ver1p0_20250120 | errormode
Li | Binding | bulk | 2 | -0.09491284 | 38 | Sr | 38 | Sr | Li_data_ver1p0_20250120 | errormode
Li | Binding | bulk | 2 | 0.3474821 | 39 | Y | 39 | Y | Li_data_ver1p0_20250120 | errormode
Li | Binding | bulk | 2 | 1.050568 | 40 | Zr | 40 | Zr | Li_data_ver1p0_20250120 | errormode
Li | Binding | bulk | 2 | 2.998119 | 41 | Nb | 41 | Nb | Li_data_ver1p0_20250120 | errormode
Li | Binding | bulk | 2 | 3.254088 | 42 | Mo | 42 | Mo | Li_data_ver1p0_20250120 | errormode
Li | Binding | bulk | 2 | 0.7726424 | 44 | Ru | 44 | Ru | Li_data_ver1p0_20250120 | errormode
Li | Binding | bulk | 2 | 0.06698297 | 45 | Rh | 45 | Rh | Li_data_ver1p0_20250120 | errormode
Li | Binding | bulk | 2 | 0.1530155 | 46 | Pd | 46 | Pd | Li_data_ver1p0_20250120 | errormode
Li | Binding | bulk | 2 | 0.1399615 | 47 | Ag | 47 | Ag | Li_data_ver1p0_20250120 | errormode
Li | Binding | bulk | 2 | 0.01582145 | 48 | Cd | 48 | Cd | Li_data_ver1p0_20250120 | errormode
Li | Binding | bulk | 2 | -0.1175551 | 49 | In | 49 | In | Li_data_ver1p0_20250120 | errormode
Li | Binding | bulk | 2 | -0.2492984 | 50 | Sn | 50 | Sn | Li_data_ver1p0_20250120 | errormode
Li | Binding | bulk | 2 | -0.4816312 | 51 | Sb | 51 | Sb | Li_data_ver1p0_20250120 | errormode
Li | Binding | bulk | 2 | -0.05312017 | 52 | Te | 52 | Te | Li_data_ver1p0_20250120 | errormode
Li | Binding | bulk | 2 | 0.3431642 | 53 | I | 53 | I | Li_data_ver1p0_20250120 | errormode
Li | Binding | bulk | 2 | 0.1271657 | 55 | Cs | 55 | Cs | Li_data_ver1p0_20250120 | errormode
Li | Binding | bulk | 2 | 0.1111624 | 56 | Ba | 56 | Ba | Li_data_ver1p0_20250120 | errormode
Li | Binding | bulk | 2 | 0.5834667 | 57 | La | 57 | La | Li_data_ver1p0_20250120 | errormode
Li | Binding | bulk | 2 | 1.578867 | 58 | Ce | 58 | Ce | Li_data_ver1p0_20250120 | errormode
Li | Binding | bulk | 2 | 1.219405 | 72 | Hf | 72 | Hf | Li_data_ver1p0_20250120 | errormode
Li | Binding | bulk | 2 | 2.122116 | 73 | Ta | 73 | Ta | Li_data_ver1p0_20250120 | errormode
Li | Binding | bulk | 2 | 3.156172 | 74 | W | 74 | W | Li_data_ver1p0_20250120 | errormode
Li | Binding | bulk | 2 | 2.467807 | 75 | Re | 75 | Re | Li_data_ver1p0_20250120 | errormode
Li | Binding | bulk | 2 | 1.479974 | 76 | Os | 76 | Os | Li_data_ver1p0_20250120 | errormode
Li | Binding | bulk | 2 | 0.2173359 | 77 | Ir | 77 | Ir | Li_data_ver1p0_20250120 | errormode
Li | Binding | bulk | 2 | 0.04225208 | 78 | Pt | 78 | Pt | Li_data_ver1p0_20250120 | errormode
Li | Binding | bulk | 2 | -0.1331356 | 79 | Au | 79 | Au | Li_data_ver1p0_20250120 | errormode
Li | Binding | bulk | 2 | -0.1594769 | 81 | Tl | 81 | Tl | Li_data_ver1p0_20250120 | errormode
Li | Binding | bulk | 2 | -0.389637 | 82 | Pb | 82 | Pb | Li_data_ver1p0_20250120 | errormode
Li | Binding | bulk | 2 | -0.2824351 | 83 | Bi | 83 | Bi | Li_data_ver1p0_20250120 | errormode
Li | Binding | bulk | 2 | 0.2407975 | 14 | Si | 4 | Be | Li_data_ver1p0_20250120 | errormode
Li | Binding | bulk | 2 | 0.3606903 | 14 | Si | 5 | B | Li_data_ver1p0_20250120 | errormode
Li | Binding | bulk | 2 | 0.6507077 | 14 | Si | 6 | C | Li_data_ver1p0_20250120 | errormode
Li | Binding | bulk | 2 | 0.03427899 | 14 | Si | 11 | Na | Li_data_ver1p0_20250120 | errormode
Li | Binding | bulk | 2 | 0.08003591 | 14 | Si | 12 | Mg | Li_data_ver1p0_20250120 | errormode
Li | Binding | bulk | 2 | 0.04714721 | 14 | Si | 13 | Al | Li_data_ver1p0_20250120 | errormode
Li | Binding | bulk | 2 | -0.3854249 | 14 | Si | 14 | Si | Li_data_ver1p0_20250120 | errormode
Li | Binding | bulk | 2 | 0.3202195 | 14 | Si | 15 | P | Li_data_ver1p0_20250120 | errormode
Li | Binding | bulk | 2 | 0.2552508 | 14 | Si | 16 | S | Li_data_ver1p0_20250120 | errormode
Li | Binding | bulk | 2 | 0.1562188 | 14 | Si | 19 | K | Li_data_ver1p0_20250120 | errormode
Li | Binding | bulk | 2 | 0.07680561 | 14 | Si | 20 | Ca | Li_data_ver1p0_20250120 | errormode
Li | Binding | bulk | 2 | 0.4882171 | 14 | Si | 21 | Sc | Li_data_ver1p0_20250120 | errormode
Li | Binding | bulk | 2 | 0.6249723 | 14 | Si | 22 | Ti | Li_data_ver1p0_20250120 | errormode
Li | Binding | bulk | 2 | 0.8504088 | 14 | Si | 23 | V | Li_data_ver1p0_20250120 | errormode
Li | Binding | bulk | 2 | 0.9227451 | 14 | Si | 24 | Cr | Li_data_ver1p0_20250120 | errormode
Li | Binding | bulk | 2 | 0.806759 | 14 | Si | 25 | Mn | Li_data_ver1p0_20250120 | errormode
Li | Binding | bulk | 2 | 0.6923719 | 14 | Si | 26 | Fe | Li_data_ver1p0_20250120 | errormode
Li | Binding | bulk | 2 | 0.5134137 | 14 | Si | 27 | Co | Li_data_ver1p0_20250120 | errormode
Li | Binding | bulk | 2 | 0.3594327 | 14 | Si | 28 | Ni | Li_data_ver1p0_20250120 | errormode
Li | Binding | bulk | 2 | 0.1193741 | 14 | Si | 29 | Cu | Li_data_ver1p0_20250120 | errormode
Li | Binding | bulk | 2 | 0.04035557 | 14 | Si | 30 | Zn | Li_data_ver1p0_20250120 | errormode
Li | Binding | bulk | 2 | -0.09337587 | 14 | Si | 31 | Ga | Li_data_ver1p0_20250120 | errormode
Li | Binding | bulk | 2 | -0.3083549 | 14 | Si | 32 | Ge | Li_data_ver1p0_20250120 | errormode
Li | Binding | bulk | 2 | 0.05126579 | 14 | Si | 33 | As | Li_data_ver1p0_20250120 | errormode
Li | Binding | bulk | 2 | 0.06494867 | 14 | Si | 34 | Se | Li_data_ver1p0_20250120 | errormode
Li | Binding | bulk | 2 | -0.01568119 | 14 | Si | 37 | Rb | Li_data_ver1p0_20250120 | errormode
Li | Binding | bulk | 2 | 0.2990507 | 14 | Si | 38 | Sr | Li_data_ver1p0_20250120 | errormode
Li | Binding | bulk | 2 | 0.6023265 | 14 | Si | 39 | Y | Li_data_ver1p0_20250120 | errormode
Li | Binding | bulk | 2 | 0.8211549 | 14 | Si | 40 | Zr | Li_data_ver1p0_20250120 | errormode
Li | Binding | bulk | 2 | 0.7568041 | 14 | Si | 41 | Nb | Li_data_ver1p0_20250120 | errormode
Li | Binding | bulk | 2 | 0.8225338 | 14 | Si | 42 | Mo | Li_data_ver1p0_20250120 | errormode
Li | Binding | bulk | 2 | 0.4633524 | 14 | Si | 44 | Ru | Li_data_ver1p0_20250120 | errormode
Li | Binding | bulk | 2 | 0.2315497 | 14 | Si | 45 | Rh | Li_data_ver1p0_20250120 | errormode
Li | Binding | bulk | 2 | 0.06590586 | 14 | Si | 46 | Pd | Li_data_ver1p0_20250120 | errormode
Li | Binding | bulk | 2 | 0.06292686 | 14 | Si | 47 | Ag | Li_data_ver1p0_20250120 | errormode
Li | Binding | bulk | 2 | 0.03067992 | 14 | Si | 48 | Cd | Li_data_ver1p0_20250120 | errormode
Li | Binding | bulk | 2 | -0.02043454 | 14 | Si | 49 | In | Li_data_ver1p0_20250120 | errormode
Li | Binding | bulk | 2 | -0.3760056 | 14 | Si | 50 | Sn | Li_data_ver1p0_20250120 | errormode
Li | Binding | bulk | 2 | -0.2972772 | 14 | Si | 51 | Sb | Li_data_ver1p0_20250120 | errormode
Li | Binding | bulk | 2 | 0.05748687 | 14 | Si | 52 | Te | Li_data_ver1p0_20250120 | errormode
Li | Binding | bulk | 2 | -0.06920784 | 14 | Si | 53 | I | Li_data_ver1p0_20250120 | errormode
Li | Binding | bulk | 2 | 0.1235209 | 14 | Si | 55 | Cs | Li_data_ver1p0_20250120 | errormode
Li | Binding | bulk | 2 | 0.09147985 | 14 | Si | 56 | Ba | Li_data_ver1p0_20250120 | errormode
Li | Binding | bulk | 2 | 0.5846622 | 14 | Si | 57 | La | Li_data_ver1p0_20250120 | errormode
Li | Binding | bulk | 2 | 0.5328432 | 14 | Si | 58 | Ce | Li_data_ver1p0_20250120 | errormode
Li | Binding | bulk | 2 | 0.8972049 | 14 | Si | 72 | Hf | Li_data_ver1p0_20250120 | errormode
Li | Binding | bulk | 2 | 0.8119824 | 14 | Si | 73 | Ta | Li_data_ver1p0_20250120 | errormode
Li | Binding | bulk | 2 | 1.075091 | 14 | Si | 74 | W | Li_data_ver1p0_20250120 | errormode
Li | Binding | bulk | 2 | 0.7671343 | 14 | Si | 75 | Re | Li_data_ver1p0_20250120 | errormode
Li | Binding | bulk | 2 | 0.8060674 | 14 | Si | 76 | Os | Li_data_ver1p0_20250120 | errormode
Li | Binding | bulk | 2 | 0.2584933 | 14 | Si | 77 | Ir | Li_data_ver1p0_20250120 | errormode
Li | Binding | bulk | 2 | -0.01160074 | 14 | Si | 78 | Pt | Li_data_ver1p0_20250120 | errormode
Li | Binding | bulk | 2 | -0.1744334 | 14 | Si | 79 | Au | Li_data_ver1p0_20250120 | errormode
Li | Binding | bulk | 2 | -0.3128186 | 14 | Si | 81 | Tl | Li_data_ver1p0_20250120 | errormode
Li | Binding | bulk | 2 | -0.3064382 | 14 | Si | 82 | Pb | Li_data_ver1p0_20250120 | errormode
Li | Binding | bulk | 2 | -0.1519827 | 14 | Si | 83 | Bi | Li_data_ver1p0_20250120 | errormode
Li | Binding | bulk | 2 | 0.1073281 | 50 | Sn | 4 | Be | Li_data_ver1p0_20250120 | errormode
Li | Binding | bulk | 2 | -0.05148175 | 50 | Sn | 5 | B | Li_data_ver1p0_20250120 | errormode
Li | Binding | bulk | 2 | 0.1276654 | 50 | Sn | 6 | C | Li_data_ver1p0_20250120 | errormode
Li | Binding | bulk | 2 | -0.05214848 | 50 | Sn | 11 | Na | Li_data_ver1p0_20250120 | errormode
Li | Binding | bulk | 2 | 0.03454748 | 50 | Sn | 12 | Mg | Li_data_ver1p0_20250120 | errormode
Li | Binding | bulk | 2 | 0.0279057 | 50 | Sn | 13 | Al | Li_data_ver1p0_20250120 | errormode
Li | Binding | bulk | 2 | -0.4761891 | 50 | Sn | 14 | Si | Li_data_ver1p0_20250120 | errormode
Li | Binding | bulk | 2 | 0.1117543 | 50 | Sn | 15 | P | Li_data_ver1p0_20250120 | errormode
Li | Binding | bulk | 2 | 0.08019661 | 50 | Sn | 16 | S | Li_data_ver1p0_20250120 | errormode
Li | Binding | bulk | 2 | 0.1235232 | 50 | Sn | 19 | K | Li_data_ver1p0_20250120 | errormode
Li | Binding | bulk | 2 | 0.2413853 | 50 | Sn | 20 | Ca | Li_data_ver1p0_20250120 | errormode
Li | Binding | bulk | 2 | 0.3395847 | 50 | Sn | 21 | Sc | Li_data_ver1p0_20250120 | errormode
Li | Binding | bulk | 2 | 0.3611111 | 50 | Sn | 22 | Ti | Li_data_ver1p0_20250120 | errormode
Li | Binding | bulk | 2 | 0.5865537 | 50 | Sn | 23 | V | Li_data_ver1p0_20250120 | errormode
Li | Binding | bulk | 2 | 0.4872298 | 50 | Sn | 24 | Cr | Li_data_ver1p0_20250120 | errormode
Li | Binding | bulk | 2 | 0.497471 | 50 | Sn | 25 | Mn | Li_data_ver1p0_20250120 | errormode
Li | Binding | bulk | 2 | 0.2166666 | 50 | Sn | 26 | Fe | Li_data_ver1p0_20250120 | errormode
Li | Binding | bulk | 2 | 0.08937385 | 50 | Sn | 27 | Co | Li_data_ver1p0_20250120 | errormode
Li | Binding | bulk | 2 | 0.2541801 | 50 | Sn | 28 | Ni | Li_data_ver1p0_20250120 | errormode
Li | Binding | bulk | 2 | 0.122087 | 50 | Sn | 29 | Cu | Li_data_ver1p0_20250120 | errormode
Li | Binding | bulk | 2 | 0.03691312 | 50 | Sn | 30 | Zn | Li_data_ver1p0_20250120 | errormode
Li | Binding | bulk | 2 | -0.1359795 | 50 | Sn | 31 | Ga | Li_data_ver1p0_20250120 | errormode
Li | Binding | bulk | 2 | -0.2984205 | 50 | Sn | 32 | Ge | Li_data_ver1p0_20250120 | errormode
Li | Binding | bulk | 2 | -0.07615101 | 50 | Sn | 33 | As | Li_data_ver1p0_20250120 | errormode
Li | Binding | bulk | 2 | 0.2167818 | 50 | Sn | 34 | Se | Li_data_ver1p0_20250120 | errormode
Li | Binding | bulk | 2 | -0.04047436 | 50 | Sn | 37 | Rb | Li_data_ver1p0_20250120 | errormode
Li | Binding | bulk | 2 | 0.06963734 | 50 | Sn | 38 | Sr | Li_data_ver1p0_20250120 | errormode
Li | Binding | bulk | 2 | 0.2247406 | 50 | Sn | 39 | Y | Li_data_ver1p0_20250120 | errormode
Li | Binding | bulk | 2 | 0.5010182 | 50 | Sn | 40 | Zr | Li_data_ver1p0_20250120 | errormode
Li | Binding | bulk | 2 | 0.4327248 | 50 | Sn | 41 | Nb | Li_data_ver1p0_20250120 | errormode
Li | Binding | bulk | 2 | 0.3724154 | 50 | Sn | 42 | Mo | Li_data_ver1p0_20250120 | errormode
Li | Binding | bulk | 2 | 0.1723425 | 50 | Sn | 44 | Ru | Li_data_ver1p0_20250120 | errormode
Li | Binding | bulk | 2 | 0.160714 | 50 | Sn | 45 | Rh | Li_data_ver1p0_20250120 | errormode
Li | Binding | bulk | 2 | -0.03133373 | 50 | Sn | 46 | Pd | Li_data_ver1p0_20250120 | errormode
Li | Binding | bulk | 2 | -0.08056802 | 50 | Sn | 47 | Ag | Li_data_ver1p0_20250120 | errormode
Li | Binding | bulk | 2 | 0.04511054 | 50 | Sn | 48 | Cd | Li_data_ver1p0_20250120 | errormode
Li | Binding | bulk | 2 | -0.1865783 | 50 | Sn | 49 | In | Li_data_ver1p0_20250120 | errormode
Li | Binding | bulk | 2 | -0.4619101 | 50 | Sn | 50 | Sn | Li_data_ver1p0_20250120 | errormode
Li | Binding | bulk | 2 | -0.3493527 | 50 | Sn | 51 | Sb | Li_data_ver1p0_20250120 | errormode
Li | Binding | bulk | 2 | -0.05295444 | 50 | Sn | 52 | Te | Li_data_ver1p0_20250120 | errormode
Li | Binding | bulk | 2 | -0.08338127 | 50 | Sn | 53 | I | Li_data_ver1p0_20250120 | errormode
Li | Binding | bulk | 2 | 0.02174191 | 50 | Sn | 55 | Cs | Li_data_ver1p0_20250120 | errormode
Li | Binding | bulk | 2 | 0.2428687 | 50 | Sn | 56 | Ba | Li_data_ver1p0_20250120 | errormode
Li | Binding | bulk | 2 | 0.310676 | 50 | Sn | 57 | La | Li_data_ver1p0_20250120 | errormode
Li | Binding | bulk | 2 | 0.440157 | 50 | Sn | 58 | Ce | Li_data_ver1p0_20250120 | errormode
Li | Binding | bulk | 2 | 0.3925688 | 50 | Sn | 72 | Hf | Li_data_ver1p0_20250120 | errormode
Li | Binding | bulk | 2 | 0.428696 | 50 | Sn | 73 | Ta | Li_data_ver1p0_20250120 | errormode
Li | Binding | bulk | 2 | 0.3510711 | 50 | Sn | 74 | W | Li_data_ver1p0_20250120 | errormode
Li | Binding | bulk | 2 | 0.278057 | 50 | Sn | 75 | Re | Li_data_ver1p0_20250120 | errormode
Li | Binding | bulk | 2 | 0.2211468 | 50 | Sn | 76 | Os | Li_data_ver1p0_20250120 | errormode
Li | Binding | bulk | 2 | 0.08577584 | 50 | Sn | 77 | Ir | Li_data_ver1p0_20250120 | errormode
Li | Binding | bulk | 2 | 0.08070204 | 50 | Sn | 78 | Pt | Li_data_ver1p0_20250120 | errormode
Li | Binding | bulk | 2 | -0.1391181 | 50 | Sn | 79 | Au | Li_data_ver1p0_20250120 | errormode
Li | Binding | bulk | 2 | -0.2512944 | 50 | Sn | 81 | Tl | Li_data_ver1p0_20250120 | errormode
Li | Binding | bulk | 2 | -0.3046571 | 50 | Sn | 82 | Pb | Li_data_ver1p0_20250120 | errormode
Li | Binding | bulk | 2 | -0.369699 | 50 | Sn | 83 | Bi | Li_data_ver1p0_20250120 | errormode
Li | Binding | bulk | 2 | 0.2905454 | 38 | Sr | 4 | Be | Li_data_ver1p0_20250120 | errormode
Li | Binding | bulk | 2 | 0.3161371 | 38 | Sr | 5 | B | Li_data_ver1p0_20250120 | errormode
Li | Binding | bulk | 2 | 0.2919503 | 38 | Sr | 6 | C | Li_data_ver1p0_20250120 | errormode
Li | Binding | bulk | 2 | 0.0397591 | 38 | Sr | 11 | Na | Li_data_ver1p0_20250120 | errormode
Li | Binding | bulk | 2 | -0.02770158 | 38 | Sr | 12 | Mg | Li_data_ver1p0_20250120 | errormode
Li | Binding | bulk | 2 | 0.05697607 | 38 | Sr | 13 | Al | Li_data_ver1p0_20250120 | errormode
Li | Binding | bulk | 2 | 0.1128805 | 38 | Sr | 14 | Si | Li_data_ver1p0_20250120 | errormode
Li | Binding | bulk | 2 | 0.3177044 | 38 | Sr | 15 | P | Li_data_ver1p0_20250120 | errormode
Li | Binding | bulk | 2 | 0.6411551 | 38 | Sr | 16 | S | Li_data_ver1p0_20250120 | errormode
Li | Binding | bulk | 2 | -0.06581295 | 38 | Sr | 19 | K | Li_data_ver1p0_20250120 | errormode
Li | Binding | bulk | 2 | -0.07472279 | 38 | Sr | 20 | Ca | Li_data_ver1p0_20250120 | errormode
Li | Binding | bulk | 2 | 0.2130059 | 38 | Sr | 21 | Sc | Li_data_ver1p0_20250120 | errormode
Li | Binding | bulk | 2 | 0.2448844 | 38 | Sr | 22 | Ti | Li_data_ver1p0_20250120 | errormode
Li | Binding | bulk | 2 | 0.2021158 | 38 | Sr | 23 | V | Li_data_ver1p0_20250120 | errormode
Li | Binding | bulk | 2 | 0.2875693 | 38 | Sr | 24 | Cr | Li_data_ver1p0_20250120 | errormode
Li | Binding | bulk | 2 | 0.1864338 | 38 | Sr | 25 | Mn | Li_data_ver1p0_20250120 | errormode
Li | Binding | bulk | 2 | 0.3637325 | 38 | Sr | 26 | Fe | Li_data_ver1p0_20250120 | errormode
Li | Binding | bulk | 2 | 0.3745055 | 38 | Sr | 27 | Co | Li_data_ver1p0_20250120 | errormode
Li | Binding | bulk | 2 | 0.2788176 | 38 | Sr | 28 | Ni | Li_data_ver1p0_20250120 | errormode
Li | Binding | bulk | 2 | 0.1110414 | 38 | Sr | 29 | Cu | Li_data_ver1p0_20250120 | errormode
Li | Binding | bulk | 2 | 0.1527023 | 38 | Sr | 30 | Zn | Li_data_ver1p0_20250120 | errormode
Li | Binding | bulk | 2 | 0.319139 | 38 | Sr | 31 | Ga | Li_data_ver1p0_20250120 | errormode
Li | Binding | bulk | 2 | 0.1676753 | 38 | Sr | 32 | Ge | Li_data_ver1p0_20250120 | errormode
Li | Binding | bulk | 2 | 0.4036229 | 38 | Sr | 33 | As | Li_data_ver1p0_20250120 | errormode
Li | Binding | bulk | 2 | 0.530742 | 38 | Sr | 34 | Se | Li_data_ver1p0_20250120 | errormode
Li | Binding | bulk | 2 | 0.0840175 | 38 | Sr | 37 | Rb | Li_data_ver1p0_20250120 | errormode
Li | Binding | bulk | 2 | -0.05935186 | 38 | Sr | 38 | Sr | Li_data_ver1p0_20250120 | errormode
Li | Binding | bulk | 2 | 0.2072914 | 38 | Sr | 39 | Y | Li_data_ver1p0_20250120 | errormode
Li | Binding | bulk | 2 | 0.1556733 | 38 | Sr | 40 | Zr | Li_data_ver1p0_20250120 | errormode
Li | Binding | bulk | 2 | 0.2515219 | 38 | Sr | 41 | Nb | Li_data_ver1p0_20250120 | errormode
Li | Binding | bulk | 2 | 0.2273679 | 38 | Sr | 42 | Mo | Li_data_ver1p0_20250120 | errormode
Li | Binding | bulk | 2 | 0.3186178 | 38 | Sr | 44 | Ru | Li_data_ver1p0_20250120 | errormode
Li | Binding | bulk | 2 | 0.3747287 | 38 | Sr | 45 | Rh | Li_data_ver1p0_20250120 | errormode
Li | Binding | bulk | 2 | 0.1520498 | 38 | Sr | 46 | Pd | Li_data_ver1p0_20250120 | errormode
Li | Binding | bulk | 2 | 0.2276698 | 38 | Sr | 47 | Ag | Li_data_ver1p0_20250120 | errormode
Li | Binding | bulk | 2 | 0.1238085 | 38 | Sr | 48 | Cd | Li_data_ver1p0_20250120 | errormode
Li | Binding | bulk | 2 | -0.03229945 | 38 | Sr | 49 | In | Li_data_ver1p0_20250120 | errormode
Li | Binding | bulk | 2 | -0.01690668 | 38 | Sr | 50 | Sn | Li_data_ver1p0_20250120 | errormode
Li | Binding | bulk | 2 | 0.05271462 | 38 | Sr | 51 | Sb | Li_data_ver1p0_20250120 | errormode
Li | Binding | bulk | 2 | 0.3770762 | 38 | Sr | 52 | Te | Li_data_ver1p0_20250120 | errormode
Li | Binding | bulk | 2 | 0.374562 | 38 | Sr | 53 | I | Li_data_ver1p0_20250120 | errormode
Li | Binding | bulk | 2 | 0.08044931 | 38 | Sr | 55 | Cs | Li_data_ver1p0_20250120 | errormode
Li | Binding | bulk | 2 | 0.1481583 | 38 | Sr | 56 | Ba | Li_data_ver1p0_20250120 | errormode
Li | Binding | bulk | 2 | 0.009989108 | 38 | Sr | 57 | La | Li_data_ver1p0_20250120 | errormode
Li | Binding | bulk | 2 | -0.02519335 | 38 | Sr | 58 | Ce | Li_data_ver1p0_20250120 | errormode
Li | Binding | bulk | 2 | 0.1789788 | 38 | Sr | 72 | Hf | Li_data_ver1p0_20250120 | errormode
Li | Binding | bulk | 2 | 0.2668091 | 38 | Sr | 73 | Ta | Li_data_ver1p0_20250120 | errormode
Li | Binding | bulk | 2 | 0.3171663 | 38 | Sr | 74 | W | Li_data_ver1p0_20250120 | errormode
Li | Binding | bulk | 2 | 0.3488946 | 38 | Sr | 75 | Re | Li_data_ver1p0_20250120 | errormode
Li | Binding | bulk | 2 | 0.3905372 | 38 | Sr | 76 | Os | Li_data_ver1p0_20250120 | errormode
Li | Binding | bulk | 2 | 0.3181746 | 38 | Sr | 77 | Ir | Li_data_ver1p0_20250120 | errormode
Li | Binding | bulk | 2 | 0.3830569 | 38 | Sr | 78 | Pt | Li_data_ver1p0_20250120 | errormode
Li | Binding | bulk | 2 | 0.1821833 | 38 | Sr | 79 | Au | Li_data_ver1p0_20250120 | errormode
Li | Binding | bulk | 2 | -0.006594953 | 38 | Sr | 81 | Tl | Li_data_ver1p0_20250120 | errormode
Li | Binding | bulk | 2 | 0.08243438 | 38 | Sr | 82 | Pb | Li_data_ver1p0_20250120 | errormode
Li | Binding | bulk | 2 | 0.1241556 | 38 | Sr | 83 | Bi | Li_data_ver1p0_20250120 | errormode
Li | Binding | bulk | 2 | 0.3113808 | 30 | Zn | 4 | Be | Li_data_ver1p0_20250120 | errormode
Li | Binding | bulk | 2 | 0.1397925 | 30 | Zn | 5 | B | Li_data_ver1p0_20250120 | errormode
Li | Binding | bulk | 2 | 0.03214234 | 30 | Zn | 6 | C | Li_data_ver1p0_20250120 | errormode
Li | Binding | bulk | 2 | 0.1169512 | 30 | Zn | 11 | Na | Li_data_ver1p0_20250120 | errormode
Li | Binding | bulk | 2 | 0.2552811 | 30 | Zn | 12 | Mg | Li_data_ver1p0_20250120 | errormode
Li | Binding | bulk | 2 | 0.2498308 | 30 | Zn | 13 | Al | Li_data_ver1p0_20250120 | errormode
Li | Binding | bulk | 2 | -0.08199287 | 30 | Zn | 14 | Si | Li_data_ver1p0_20250120 | errormode
Li | Binding | bulk | 2 | -0.2496998 | 30 | Zn | 15 | P | Li_data_ver1p0_20250120 | errormode
Li | Binding | bulk | 2 | 0.3257115 | 30 | Zn | 16 | S | Li_data_ver1p0_20250120 | errormode
Li | Binding | bulk | 2 | 0.03618456 | 30 | Zn | 19 | K | Li_data_ver1p0_20250120 | errormode
Li | Binding | bulk | 2 | 0.1042029 | 30 | Zn | 20 | Ca | Li_data_ver1p0_20250120 | errormode
Li | Binding | bulk | 2 | 0.4380076 | 30 | Zn | 21 | Sc | Li_data_ver1p0_20250120 | errormode
Li | Binding | bulk | 2 | 0.4566456 | 30 | Zn | 22 | Ti | Li_data_ver1p0_20250120 | errormode
Li | Binding | bulk | 2 | 0.3910966 | 30 | Zn | 23 | V | Li_data_ver1p0_20250120 | errormode
Li | Binding | bulk | 2 | 0.4509359 | 30 | Zn | 24 | Cr | Li_data_ver1p0_20250120 | errormode
Li | Binding | bulk | 2 | 0.550544 | 30 | Zn | 25 | Mn | Li_data_ver1p0_20250120 | errormode
Li | Binding | bulk | 2 | 0.3488562 | 30 | Zn | 26 | Fe | Li_data_ver1p0_20250120 | errormode
Li | Binding | bulk | 2 | 0.2234032 | 30 | Zn | 27 | Co | Li_data_ver1p0_20250120 | errormode
Li | Binding | bulk | 2 | 0.2994131 | 30 | Zn | 28 | Ni | Li_data_ver1p0_20250120 | errormode
Li | Binding | bulk | 2 | 0.2974312 | 30 | Zn | 29 | Cu | Li_data_ver1p0_20250120 | errormode
Li | Binding | bulk | 2 | 0.06416451 | 30 | Zn | 30 | Zn | Li_data_ver1p0_20250120 | errormode
Li | Binding | bulk | 2 | 0.07161466 | 30 | Zn | 31 | Ga | Li_data_ver1p0_20250120 | errormode
Li | Binding | bulk | 2 | 0.1381402 | 30 | Zn | 32 | Ge | Li_data_ver1p0_20250120 | errormode
Li | Binding | bulk | 2 | -0.1322124 | 30 | Zn | 33 | As | Li_data_ver1p0_20250120 | errormode
Li | Binding | bulk | 2 | 0.19512 | 30 | Zn | 34 | Se | Li_data_ver1p0_20250120 | errormode
Li | Binding | bulk | 2 | 0.003400068 | 30 | Zn | 37 | Rb | Li_data_ver1p0_20250120 | errormode
Li | Binding | bulk | 2 | 0.3454762 | 30 | Zn | 38 | Sr | Li_data_ver1p0_20250120 | errormode
Li | Binding | bulk | 2 | 0.2655787 | 30 | Zn | 39 | Y | Li_data_ver1p0_20250120 | errormode
Li | Binding | bulk | 2 | 0.3621394 | 30 | Zn | 40 | Zr | Li_data_ver1p0_20250120 | errormode
Li | Binding | bulk | 2 | 0.4283268 | 30 | Zn | 41 | Nb | Li_data_ver1p0_20250120 | errormode
Li | Binding | bulk | 2 | 0.5701386 | 30 | Zn | 42 | Mo | Li_data_ver1p0_20250120 | errormode
Li | Binding | bulk | 2 | 0.3691104 | 30 | Zn | 44 | Ru | Li_data_ver1p0_20250120 | errormode
Li | Binding | bulk | 2 | 0.3121795 | 30 | Zn | 45 | Rh | Li_data_ver1p0_20250120 | errormode
Li | Binding | bulk | 2 | 0.01292209 | 30 | Zn | 46 | Pd | Li_data_ver1p0_20250120 | errormode
Li | Binding | bulk | 2 | 0.01211885 | 30 | Zn | 47 | Ag | Li_data_ver1p0_20250120 | errormode
Li | Binding | bulk | 2 | 0.185124 | 30 | Zn | 48 | Cd | Li_data_ver1p0_20250120 | errormode
Li | Binding | bulk | 2 | -0.01540853 | 30 | Zn | 49 | In | Li_data_ver1p0_20250120 | errormode
Li | Binding | bulk | 2 | -0.03517818 | 30 | Zn | 50 | Sn | Li_data_ver1p0_20250120 | errormode
Li | Binding | bulk | 2 | -0.006082105 | 30 | Zn | 51 | Sb | Li_data_ver1p0_20250120 | errormode
Li | Binding | bulk | 2 | 0.0477231 | 30 | Zn | 52 | Te | Li_data_ver1p0_20250120 | errormode
Li | Binding | bulk | 2 | 0.1865952 | 30 | Zn | 53 | I | Li_data_ver1p0_20250120 | errormode
Li | Binding | bulk | 2 | 0.2569598 | 30 | Zn | 55 | Cs | Li_data_ver1p0_20250120 | errormode
Li | Binding | bulk | 2 | 0.2194001 | 30 | Zn | 56 | Ba | Li_data_ver1p0_20250120 | errormode
Li | Binding | bulk | 2 | 0.4429932 | 30 | Zn | 57 | La | Li_data_ver1p0_20250120 | errormode
Li | Binding | bulk | 2 | 0.2091475 | 30 | Zn | 58 | Ce | Li_data_ver1p0_20250120 | errormode
Li | Binding | bulk | 2 | 0.476398 | 30 | Zn | 72 | Hf | Li_data_ver1p0_20250120 | errormode
Li | Binding | bulk | 2 | 0.4544986 | 30 | Zn | 73 | Ta | Li_data_ver1p0_20250120 | errormode
Li | Binding | bulk | 2 | 0.709583 | 30 | Zn | 74 | W | Li_data_ver1p0_20250120 | errormode
Li | Binding | bulk | 2 | 0.6431564 | 30 | Zn | 75 | Re | Li_data_ver1p0_20250120 | errormode
Li | Binding | bulk | 2 | 0.5309156 | 30 | Zn | 76 | Os | Li_data_ver1p0_20250120 | errormode
Li | Binding | bulk | 2 | 0.2209248 | 30 | Zn | 77 | Ir | Li_data_ver1p0_20250120 | errormode
Li | Binding | bulk | 2 | 0.04609033 | 30 | Zn | 78 | Pt | Li_data_ver1p0_20250120 | errormode
Li | Binding | bulk | 2 | -0.0597942 | 30 | Zn | 79 | Au | Li_data_ver1p0_20250120 | errormode
Li | Binding | bulk | 2 | 0.08777574 | 30 | Zn | 81 | Tl | Li_data_ver1p0_20250120 | errormode
Li | Binding | bulk | 2 | -0.1618434 | 30 | Zn | 82 | Pb | Li_data_ver1p0_20250120 | errormode
Li | Binding | bulk | 2 | -0.1358041 | 30 | Zn | 83 | Bi | Li_data_ver1p0_20250120 | errormode